## Sheet1
ID_Familia | Angulo_Promedio (Grados) | Potencia (W) | Frecuencia (kHz) | Velocidad (mm/s) | Ancho_Pulso (ns) | Densidad_Energia (J/cm²) | Solapamiento (%)
1 | 123.0335 | 30 | 50 | 100 | 100 | 0.3055775 | 96
2 | 160.5355 | 30 | 50 | 300 | 100 | 0.3055775 | 88
3 | 157.7845 | 30 | 50 | 500 | 100 | 0.3055775 | 80
4 | 155.15025 | 30 | 50 | 100 | 150 | 0.3055775 | 96
5 | 153.67 | 30 | 50 | 300 | 150 | 0.3055775 | 88
6 | 160.90475 | 30 | 50 | 500 | 150 | 0.3055775 | 80
7 | 149.554 | 30 | 50 | 100 | 200 | 0.3055775 | 96
8 | 141.41525 | 30 | 50 | 300 | 200 | 0.3055775 | 88
9 | 156.65325 | 30 | 50 | 500 | 200 | 0.3055775 | 80
10 | 65.5355 | 30 | 100 | 100 | 100 | 0.1527887 | 98
11 | 100.2 | 30 | 100 | 300 | 100 | 0.1527887 | 94
12 | 148.80425 | 30 | 100 | 500 | 100 | 0.1527887 | 90
13 | 114.919 | 30 | 100 | 100 | 150 | 0.1527887 | 98
14 | 122.90825 | 30 | 100 | 300 | 150 | 0.1527887 | 94
15 | 150.77675 | 30 | 100 | 500 | 150 | 0.1527887 | 90
16 | 160.37875 | 30 | 100 | 100 | 200 | 0.1527887 | 98
17 | 105.238 | 30 | 100 | 300 | 200 | 0.1527887 | 94
18 | 136.7045 | 30 | 100 | 500 | 200 | 0.1527887 | 90
19 | 172.25725 | 30 | 150 | 100 | 100 | 0.1018592 | 98.66667
20 | 80.255 | 30 | 150 | 300 | 100 | 0.1018592 | 96
21 | 133.63075 | 30 | 150 | 500 | 100 | 0.1018592 | 93.33333
22 | 163.316 | 30 | 150 | 100 | 150 | 0.1018592 | 98.66667
23 | 97.76675 | 30 | 150 | 300 | 150 | 0.1018592 | 96
24 | 130.11975 | 30 | 150 | 500 | 150 | 0.1018592 | 93.33333
25 | 154.9187 | 30 | 150 | 100 | 200 | 0.1018592 | 98.66667
26 | 121.1725 | 30 | 150 | 300 | 200 | 0.1018592 | 96
27 | 127.1342 | 30 | 150 | 500 | 200 | 0.1018592 | 93.33333
28 | 103.83925 | 50 | 50 | 100 | 100 | 0.5092958 | 96
29 | 138.095 | 50 | 50 | 300 | 100 | 0.5092958 | 88
30 | 153.7615 | 50 | 50 | 500 | 100 | 0.5092958 | 80
31 | 84.666 | 50 | 50 | 100 | 150 | 0.5092958 | 96
32 | 144.37375 | 50 | 50 | 300 | 150 | 0.5092958 | 88
33 | 159.46675 | 50 | 50 | 500 | 150 | 0.5092958 | 80
34 | 45.2845 | 50 | 50 | 100 | 200 | 0.5092958 | 96
35 | 137.16575 | 50 | 50 | 300 | 200 | 0.5092958 | 88
36 | 155.2325 | 50 | 50 | 500 | 200 | 0.5092958 | 80
37 | 105.3945 | 50 | 100 | 100 | 100 | 0.2546479 | 98
38 | 132.6365 | 50 | 100 | 300 | 100 | 0.2546479 | 94
39 | 146.1105 | 50 | 100 | 500 | 100 | 0.2546479 | 90
40 | 150.94275 | 50 | 100 | 100 | 150 | 0.2546479 | 98
41 | 106.1255 | 50 | 100 | 300 | 150 | 0.2546479 | 94
42 | 133.339 | 50 | 100 | 500 | 150 | 0.2546479 | 90
43 | 165.9725 | 50 | 100 | 100 | 200 | 0.2546479 | 98
44 | 87.84725 | 50 | 100 | 300 | 200 | 0.2546479 | 94
45 | 129.96525 | 50 | 100 | 500 | 200 | 0.2546479 | 90
46 | 158.7945 | 50 | 150 | 100 | 100 | 0.1697653 | 98.66667
47 | 94.3035 | 50 | 150 | 300 | 100 | 0.1697653 | 96
48 | 129.766 | 50 | 150 | 500 | 100 | 0.1697653 | 93.33333
49 | 144.63875 | 50 | 150 | 100 | 150 | 0.1697653 | 98.66667
50 | 84.02725 | 50 | 150 | 300 | 150 | 0.1697653 | 96
51 | 122.8125 | 50 | 150 | 500 | 150 | 0.1697653 | 93.33333
52 | 158.4835 | 50 | 150 | 100 | 200 | 0.1697653 | 98.66667
53 | 60.6035 | 50 | 150 | 300 | 200 | 0.1697653 | 96
54 | 116.965 | 50 | 150 | 500 | 200 | 0.1697653 | 93.33333
55 | 107.50475 | 70 | 50 | 100 | 100 | 0.7130141 | 96
56 | 153.79575 | 70 | 50 | 300 | 100 | 0.7130141 | 88
57 | 165.454 | 70 | 50 | 500 | 100 | 0.7130141 | 80
58 | 57.96275 | 70 | 50 | 100 | 150 | 0.7130141 | 96
59 | 139.7245 | 70 | 50 | 300 | 150 | 0.7130141 | 88
60 | 162.07925 | 70 | 50 | 500 | 150 | 0.7130141 | 80
61 | 53.3295 | 70 | 50 | 100 | 200 | 0.7130141 | 96
62 | 123.5345 | 70 | 50 | 300 | 200 | 0.7130141 | 88
63 | 145.89075 | 70 | 50 | 500 | 200 | 0.7130141 | 80
64 | 134.3015 | 70 | 100 | 100 | 100 | 0.3565071 | 98
65 | 119.455 | 70 | 100 | 300 | 100 | 0.3565071 | 94
66 | 146.571 | 70 | 100 | 500 | 100 | 0.3565071 | 90
67 | 149.29025 | 70 | 100 | 100 | 150 | 0.3565071 | 98
68 | 99.77125 | 70 | 100 | 300 | 150 | 0.3565071 | 94
69 | 132.61875 | 70 | 100 | 500 | 150 | 0.3565071 | 90
70 | 123.92775 | 70 | 100 | 100 | 200 | 0.3565071 | 98
71 | 89.19925 | 70 | 100 | 300 | 200 | 0.3565071 | 94
72 | 122.44625 | 70 | 100 | 500 | 200 | 0.3565071 | 90
73 | 140.6685 | 70 | 150 | 100 | 100 | 0.2376714 | 98.66667
74 | 89.57175 | 70 | 150 | 300 | 100 | 0.2376714 | 96
75 | 126.1845 | 70 | 150 | 500 | 100 | 0.2376714 | 93.33333
76 | 166.44575 | 70 | 150 | 100 | 150 | 0.2376714 | 98.66667
77 | 73.6285 | 70 | 150 | 300 | 150 | 0.2376714 | 96
78 | 118.2005 | 70 | 150 | 500 | 150 | 0.2376714 | 93.33333
79 | 153.48175 | 70 | 150 | 100 | 200 | 0.2376714 | 98.66667
80 | 47.328 | 70 | 150 | 300 | 200 | 0.2376714 | 96
81 | 112.25825 | 70 | 150 | 500 | 200 | 0.2376714 | 93.33333