## Sheet1
ID_Familia | Ra_Promedio (µm) | Potencia (W) | Frecuencia (kHz) | Velocidad (mm/s) | Ancho_Pulso (ns) | Densidad_Energia (J/cm²) | Solapamiento (%)
1 | 2.6875 | 30 | 50 | 100 | 100 | 0.3055775 | 96
2 | 0.43 | 30 | 50 | 300 | 100 | 0.3055775 | 88
3 | 0.38 | 30 | 50 | 500 | 100 | 0.3055775 | 80
4 | 2.1285 | 30 | 50 | 100 | 150 | 0.3055775 | 96
5 | 0.4925 | 30 | 50 | 300 | 150 | 0.3055775 | 88
6 | 0.5035 | 30 | 50 | 500 | 150 | 0.3055775 | 80
7 | 3.0735 | 30 | 50 | 100 | 200 | 0.3055775 | 96
8 | 0.698 | 30 | 50 | 300 | 200 | 0.3055775 | 88
9 | 0.3465 | 30 | 50 | 500 | 200 | 0.3055775 | 80
10 | 2.12 | 30 | 100 | 100 | 100 | 0.1527887 | 98
11 | 4.0115 | 30 | 100 | 300 | 100 | 0.1527887 | 94
12 | 0.959 | 30 | 100 | 500 | 100 | 0.1527887 | 90
13 | 2.2805 | 30 | 100 | 100 | 150 | 0.1527887 | 98
14 | 0.9575 | 30 | 100 | 300 | 150 | 0.1527887 | 94
15 | 0.7655 | 30 | 100 | 500 | 150 | 0.1527887 | 90
16 | 1.512 | 30 | 100 | 100 | 200 | 0.1527887 | 98
17 | 2.0945 | 30 | 100 | 300 | 200 | 0.1527887 | 94
18 | 1.3285 | 30 | 100 | 500 | 200 | 0.1527887 | 90
19 | 2.6895 | 30 | 150 | 100 | 100 | 0.1018592 | 98.66667
20 | 3.303 | 30 | 150 | 300 | 100 | 0.1018592 | 96
21 | 0.4985 | 30 | 150 | 500 | 100 | 0.1018592 | 93.33333
22 | 2.426 | 30 | 150 | 100 | 150 | 0.1018592 | 98.66667
23 | 1.877 | 30 | 150 | 300 | 150 | 0.1018592 | 96
24 | 0.3555 | 30 | 150 | 500 | 150 | 0.1018592 | 93.33333
25 | 2.8875 | 30 | 150 | 100 | 200 | 0.1018592 | 98.66667
26 | 2.895 | 30 | 150 | 300 | 200 | 0.1018592 | 96
27 | 2.5635 | 30 | 150 | 500 | 200 | 0.1018592 | 93.33333
28 | 2.5455 | 50 | 50 | 100 | 100 | 0.5092958 | 96
29 | 0.639 | 50 | 50 | 300 | 100 | 0.5092958 | 88
30 | 0.415 | 50 | 50 | 500 | 100 | 0.5092958 | 80
31 | 4.3865 | 50 | 50 | 100 | 150 | 0.5092958 | 96
32 | 1.0115 | 50 | 50 | 300 | 150 | 0.5092958 | 88
33 | 0.362 | 50 | 50 | 500 | 150 | 0.5092958 | 80
34 | 6.635 | 50 | 50 | 100 | 200 | 0.5092958 | 96
35 | 0.5705 | 50 | 50 | 300 | 200 | 0.5092958 | 88
36 | 0.3515 | 50 | 50 | 500 | 200 | 0.5092958 | 80
37 | 6.6125 | 50 | 100 | 100 | 100 | 0.2546479 | 98
38 | 0.4825 | 50 | 100 | 300 | 100 | 0.2546479 | 94
39 | 0.3965 | 50 | 100 | 500 | 100 | 0.2546479 | 90
40 | 2.4165 | 50 | 100 | 100 | 150 | 0.2546479 | 98
41 | 0.9555 | 50 | 100 | 300 | 150 | 0.2546479 | 94
42 | 1.255 | 50 | 100 | 500 | 150 | 0.2546479 | 90
43 | 2.85 | 50 | 100 | 100 | 200 | 0.2546479 | 98
44 | 1.6255 | 50 | 100 | 300 | 200 | 0.2546479 | 94
45 | 0.4225 | 50 | 100 | 500 | 200 | 0.2546479 | 90
46 | 5.3445 | 50 | 150 | 100 | 100 | 0.1697653 | 98.66667
47 | 2.244 | 50 | 150 | 300 | 100 | 0.1697653 | 96
48 | 0.561 | 50 | 150 | 500 | 100 | 0.1697653 | 93.33333
49 | 5.588 | 50 | 150 | 100 | 150 | 0.1697653 | 98.66667
50 | 2.0375 | 50 | 150 | 300 | 150 | 0.1697653 | 96
51 | 0.4955 | 50 | 150 | 500 | 150 | 0.1697653 | 93.33333
52 | 4.0635 | 50 | 150 | 100 | 200 | 0.1697653 | 98.66667
53 | 5.79 | 50 | 150 | 300 | 200 | 0.1697653 | 96
54 | 0.5275 | 50 | 150 | 500 | 200 | 0.1697653 | 93.33333
55 | 4.777 | 70 | 50 | 100 | 100 | 0.7130141 | 96
56 | 0.327 | 70 | 50 | 300 | 100 | 0.7130141 | 88
57 | 0.34 | 70 | 50 | 500 | 100 | 0.7130141 | 80
58 | 6.394 | 70 | 50 | 100 | 150 | 0.7130141 | 96
59 | 0.513 | 70 | 50 | 300 | 150 | 0.7130141 | 88
60 | 0.3425 | 70 | 50 | 500 | 150 | 0.7130141 | 80
61 | 5.9195 | 70 | 50 | 100 | 200 | 0.7130141 | 96
62 | 1.347 | 70 | 50 | 300 | 200 | 0.7130141 | 88
63 | 0.5735 | 70 | 50 | 500 | 200 | 0.7130141 | 80
64 | 3.291 | 70 | 100 | 100 | 100 | 0.3565071 | 98
65 | 1.292 | 70 | 100 | 300 | 100 | 0.3565071 | 94
66 | 0.618 | 70 | 100 | 500 | 100 | 0.3565071 | 90
67 | 2.9865 | 70 | 100 | 100 | 150 | 0.3565071 | 98
68 | 1.513 | 70 | 100 | 300 | 150 | 0.3565071 | 94
69 | 1.056 | 70 | 100 | 500 | 150 | 0.3565071 | 90
70 | 6.8865 | 70 | 100 | 100 | 200 | 0.3565071 | 98
71 | 1.5145 | 70 | 100 | 300 | 200 | 0.3565071 | 94
72 | 0.9185 | 70 | 100 | 500 | 200 | 0.3565071 | 90
73 | 5.26 | 70 | 150 | 100 | 100 | 0.2376714 | 98.66667
74 | 1.146 | 70 | 150 | 300 | 100 | 0.2376714 | 96
75 | 0.585 | 70 | 150 | 500 | 100 | 0.2376714 | 93.33333
76 | 5.003 | 70 | 150 | 100 | 150 | 0.2376714 | 98.66667
77 | 2.7655 | 70 | 150 | 300 | 150 | 0.2376714 | 96
78 | 0.615 | 70 | 150 | 500 | 150 | 0.2376714 | 93.33333
79 | 2.946 | 70 | 150 | 100 | 200 | 0.2376714 | 98.66667
80 | 5.643 | 70 | 150 | 300 | 200 | 0.2376714 | 96
81 | 1.082 | 70 | 150 | 500 | 200 | 0.2376714 | 93.33333