## Sheet1
ID_Familia | Rc | Potencia (W) | Frecuencia (kHz) | Velocidad (mm/s) | Ancho_Pulso (ns) | Densidad_Energia | Solapamiento
1 | 10.2565 | 30 | 50 | 100 | 100 | 0.3055775 | 96
2 | 1.625 | 30 | 50 | 300 | 100 | 0.3055775 | 88
3 | 1.6495 | 30 | 50 | 500 | 100 | 0.3055775 | 80
4 | 8.868 | 30 | 50 | 100 | 150 | 0.3055775 | 96
5 | 1.9665 | 30 | 50 | 300 | 150 | 0.3055775 | 88
6 | 2.015 | 30 | 50 | 500 | 150 | 0.3055775 | 80
7 | 13.6365 | 30 | 50 | 100 | 200 | 0.3055775 | 96
8 | 4.5665 | 30 | 50 | 300 | 200 | 0.3055775 | 88
9 | 1.3805 | 30 | 50 | 500 | 200 | 0.3055775 | 80
10 | 9.204 | 30 | 100 | 100 | 100 | 0.1527887 | 98
11 | 13.003 | 30 | 100 | 300 | 100 | 0.1527887 | 94
12 | 3.764 | 30 | 100 | 500 | 100 | 0.1527887 | 90
13 | 10.68 | 30 | 100 | 100 | 150 | 0.1527887 | 98
14 | 8.398 | 30 | 100 | 300 | 150 | 0.1527887 | 94
15 | 4.8885 | 30 | 100 | 500 | 150 | 0.1527887 | 90
16 | 6.08 | 30 | 100 | 100 | 200 | 0.1527887 | 98
17 | 17.523 | 30 | 100 | 300 | 200 | 0.1527887 | 94
18 | 6.5065 | 30 | 100 | 500 | 200 | 0.1527887 | 90
19 | 9.7395 | 30 | 150 | 100 | 100 | 0.1018592 | 98.66667
20 | 15.701 | 30 | 150 | 300 | 100 | 0.1018592 | 96
21 | 3.0105 | 30 | 150 | 500 | 100 | 0.1018592 | 93.33333
22 | 8.7215 | 30 | 150 | 100 | 150 | 0.1018592 | 98.66667
23 | 11.3495 | 30 | 150 | 300 | 150 | 0.1018592 | 96
24 | 1.5355 | 30 | 150 | 500 | 150 | 0.1018592 | 93.33333
25 | 10.18 | 30 | 150 | 100 | 200 | 0.1018592 | 98.66667
26 | 12.5965 | 30 | 150 | 300 | 200 | 0.1018592 | 96
27 | 8.709 | 30 | 150 | 500 | 200 | 0.1018592 | 93.33333
28 | 11.4575 | 50 | 50 | 100 | 100 | 0.5092958 | 96
29 | 1.2555 | 50 | 50 | 300 | 100 | 0.5092958 | 88
30 | 1.7165 | 50 | 50 | 500 | 100 | 0.5092958 | 80
31 | 17.101 | 50 | 50 | 100 | 150 | 0.5092958 | 96
32 | 5.7145 | 50 | 50 | 300 | 150 | 0.5092958 | 88
33 | 1.3465 | 50 | 50 | 500 | 150 | 0.5092958 | 80
34 | 25.576 | 50 | 50 | 100 | 200 | 0.5092958 | 96
35 | 2.443 | 50 | 50 | 300 | 200 | 0.5092958 | 88
36 | 1.6015 | 50 | 50 | 500 | 200 | 0.5092958 | 80
37 | 25.331 | 50 | 100 | 100 | 100 | 0.2546479 | 98
38 | 2.1825 | 50 | 100 | 300 | 100 | 0.2546479 | 94
39 | 1.4585 | 50 | 100 | 500 | 100 | 0.2546479 | 90
40 | 9.9635 | 50 | 100 | 100 | 150 | 0.2546479 | 98
41 | 5.4835 | 50 | 100 | 300 | 150 | 0.2546479 | 94
42 | 12.156 | 50 | 100 | 500 | 150 | 0.2546479 | 90
43 | 11.687 | 50 | 100 | 100 | 200 | 0.2546479 | 98
44 | 9.986 | 50 | 100 | 300 | 200 | 0.2546479 | 94
45 | 1.6375 | 50 | 100 | 500 | 200 | 0.2546479 | 90
46 | 18.191 | 50 | 150 | 100 | 100 | 0.1697653 | 98.66667
47 | 22.846 | 50 | 150 | 300 | 100 | 0.1697653 | 96
48 | 4.179 | 50 | 150 | 500 | 100 | 0.1697653 | 93.33333
49 | 19.427 | 50 | 150 | 100 | 150 | 0.1697653 | 98.66667
50 | 14.748 | 50 | 150 | 300 | 150 | 0.1697653 | 96
51 | 2.105 | 50 | 150 | 500 | 150 | 0.1697653 | 93.33333
52 | 18.5165 | 50 | 150 | 100 | 200 | 0.1697653 | 98.66667
53 | 22.898 | 50 | 150 | 300 | 200 | 0.1697653 | 96
54 | 3.1865 | 50 | 150 | 500 | 200 | 0.1697653 | 93.33333
55 | 20.0545 | 70 | 50 | 100 | 100 | 0.7130141 | 96
56 | 1.1255 | 70 | 50 | 300 | 100 | 0.7130141 | 88
57 | 1.286 | 70 | 50 | 500 | 100 | 0.7130141 | 80
58 | 41.108 | 70 | 50 | 100 | 150 | 0.7130141 | 96
59 | 2.855 | 70 | 50 | 300 | 150 | 0.7130141 | 88
60 | 1.5565 | 70 | 50 | 500 | 150 | 0.7130141 | 80
61 | 26.396 | 70 | 50 | 100 | 200 | 0.7130141 | 96
62 | 6.55 | 70 | 50 | 300 | 200 | 0.7130141 | 88
63 | 1.5475 | 70 | 50 | 500 | 200 | 0.7130141 | 80
64 | 14.35 | 70 | 100 | 100 | 100 | 0.3565071 | 98
65 | 8.968 | 70 | 100 | 300 | 100 | 0.3565071 | 94
66 | 7.5075 | 70 | 100 | 500 | 100 | 0.3565071 | 90
67 | 12.1745 | 70 | 100 | 100 | 150 | 0.3565071 | 98
68 | 9.192 | 70 | 100 | 300 | 150 | 0.3565071 | 94
69 | 16.881 | 70 | 100 | 500 | 150 | 0.3565071 | 90
70 | 23.9955 | 70 | 100 | 100 | 200 | 0.3565071 | 98
71 | 6.746 | 70 | 100 | 300 | 200 | 0.3565071 | 94
72 | 5.0005 | 70 | 100 | 500 | 200 | 0.3565071 | 90
73 | 21.015 | 70 | 150 | 100 | 100 | 0.2376714 | 98.66667
74 | 4.1855 | 70 | 150 | 300 | 100 | 0.2376714 | 96
75 | 2.3585 | 70 | 150 | 500 | 100 | 0.2376714 | 93.33333
76 | 17.0885 | 70 | 150 | 100 | 150 | 0.2376714 | 98.66667
77 | 18.5755 | 70 | 150 | 300 | 150 | 0.2376714 | 96
78 | 2.5845 | 70 | 150 | 500 | 150 | 0.2376714 | 93.33333
79 | 11.0225 | 70 | 150 | 100 | 200 | 0.2376714 | 98.66667
80 | 26.5905 | 70 | 150 | 300 | 200 | 0.2376714 | 96
81 | 7.353 | 70 | 150 | 500 | 200 | 0.2376714 | 93.33333