## Sheet1
ID_Familia | Rdq | Potencia (W) | Frecuencia (kHz) | Velocidad (mm/s) | Ancho_Pulso (ns) | Densidad_Energia | Solapamiento
1 | 0.387 | 30 | 50 | 100 | 100 | 0.3055775 | 96
2 | 0.077 | 30 | 50 | 300 | 100 | 0.3055775 | 88
3 | 0.0745 | 30 | 50 | 500 | 100 | 0.3055775 | 80
4 | 0.29 | 30 | 50 | 100 | 150 | 0.3055775 | 96
5 | 0.088 | 30 | 50 | 300 | 150 | 0.3055775 | 88
6 | 0.0905 | 30 | 50 | 500 | 150 | 0.3055775 | 80
7 | 0.5465 | 30 | 50 | 100 | 200 | 0.3055775 | 96
8 | 0.1735 | 30 | 50 | 300 | 200 | 0.3055775 | 88
9 | 0.0695 | 30 | 50 | 500 | 200 | 0.3055775 | 80
10 | 0.414 | 30 | 100 | 100 | 100 | 0.1527887 | 98
11 | 0.6035 | 30 | 100 | 300 | 100 | 0.1527887 | 94
12 | 0.2465 | 30 | 100 | 500 | 100 | 0.1527887 | 90
13 | 0.4755 | 30 | 100 | 100 | 150 | 0.1527887 | 98
14 | 0.1505 | 30 | 100 | 300 | 150 | 0.1527887 | 94
15 | 0.158 | 30 | 100 | 500 | 150 | 0.1527887 | 90
16 | 0.3215 | 30 | 100 | 100 | 200 | 0.1527887 | 98
17 | 0.298 | 30 | 100 | 300 | 200 | 0.1527887 | 94
18 | 0.2995 | 30 | 100 | 500 | 200 | 0.1527887 | 90
19 | 0.555 | 30 | 150 | 100 | 100 | 0.1018592 | 98.66667
20 | 0.3695 | 30 | 150 | 300 | 100 | 0.1018592 | 96
21 | 0.231 | 30 | 150 | 500 | 100 | 0.1018592 | 93.33333
22 | 0.386 | 30 | 150 | 100 | 150 | 0.1018592 | 98.66667
23 | 0.257 | 30 | 150 | 300 | 150 | 0.1018592 | 96
24 | 0.2625 | 30 | 150 | 500 | 150 | 0.1018592 | 93.33333
25 | 0.5275 | 30 | 150 | 100 | 200 | 0.1018592 | 98.66667
26 | 0.492 | 30 | 150 | 300 | 200 | 0.1018592 | 96
27 | 0.46 | 30 | 150 | 500 | 200 | 0.1018592 | 93.33333
28 | 0.3745 | 50 | 50 | 100 | 100 | 0.5092958 | 96
29 | 0.0995 | 50 | 50 | 300 | 100 | 0.5092958 | 88
30 | 0.3255 | 50 | 50 | 500 | 100 | 0.5092958 | 80
31 | 0.477 | 50 | 50 | 100 | 150 | 0.5092958 | 96
32 | 0.1645 | 50 | 50 | 300 | 150 | 0.5092958 | 88
33 | 0.6895 | 50 | 50 | 500 | 150 | 0.5092958 | 80
34 | 0.812 | 50 | 50 | 100 | 200 | 0.5092958 | 96
35 | 0.084 | 50 | 50 | 300 | 200 | 0.5092958 | 88
36 | 0.675 | 50 | 50 | 500 | 200 | 0.5092958 | 80
37 | 0.7625 | 50 | 100 | 100 | 100 | 0.2546479 | 98
38 | 0.0825 | 50 | 100 | 300 | 100 | 0.2546479 | 94
39 | 0.1685 | 50 | 100 | 500 | 100 | 0.2546479 | 90
40 | 0.3395 | 50 | 100 | 100 | 150 | 0.2546479 | 98
41 | 0.287 | 50 | 100 | 300 | 150 | 0.2546479 | 94
42 | 0.424 | 50 | 100 | 500 | 150 | 0.2546479 | 90
43 | 0.393 | 50 | 100 | 100 | 200 | 0.2546479 | 98
44 | 0.216 | 50 | 100 | 300 | 200 | 0.2546479 | 94
45 | 0.078 | 50 | 100 | 500 | 200 | 0.2546479 | 90
46 | 0.6485 | 50 | 150 | 100 | 100 | 0.1697653 | 98.66667
47 | 0.704 | 50 | 150 | 300 | 100 | 0.1697653 | 96
48 | 0.132 | 50 | 150 | 500 | 100 | 0.1697653 | 93.33333
49 | 0.9345 | 50 | 150 | 100 | 150 | 0.1697653 | 98.66667
50 | 0.4935 | 50 | 150 | 300 | 150 | 0.1697653 | 96
51 | 0.0955 | 50 | 150 | 500 | 150 | 0.1697653 | 93.33333
52 | 0.6565 | 50 | 150 | 100 | 200 | 0.1697653 | 98.66667
53 | 1.1655 | 50 | 150 | 300 | 200 | 0.1697653 | 96
54 | 0.1435 | 50 | 150 | 500 | 200 | 0.1697653 | 93.33333
55 | 0.934 | 70 | 50 | 100 | 100 | 0.7130141 | 96
56 | 0.0645 | 70 | 50 | 300 | 100 | 0.7130141 | 88
57 | 0.0635 | 70 | 50 | 500 | 100 | 0.7130141 | 80
58 | 1.6965 | 70 | 50 | 100 | 150 | 0.7130141 | 96
59 | 0.131 | 70 | 50 | 300 | 150 | 0.7130141 | 88
60 | 0.07 | 70 | 50 | 500 | 150 | 0.7130141 | 80
61 | 1.391 | 70 | 50 | 100 | 200 | 0.7130141 | 96
62 | 0.2195 | 70 | 50 | 300 | 200 | 0.7130141 | 88
63 | 0.217 | 70 | 50 | 500 | 200 | 0.7130141 | 80
64 | 0.5095 | 70 | 100 | 100 | 100 | 0.3565071 | 98
65 | 0.323 | 70 | 100 | 300 | 100 | 0.3565071 | 94
66 | 0.2545 | 70 | 100 | 500 | 100 | 0.3565071 | 90
67 | 0.4345 | 70 | 100 | 100 | 150 | 0.3565071 | 98
68 | 0.301 | 70 | 100 | 300 | 150 | 0.3565071 | 94
69 | 0.421 | 70 | 100 | 500 | 150 | 0.3565071 | 90
70 | 1.016 | 70 | 100 | 100 | 200 | 0.3565071 | 98
71 | 0.256 | 70 | 100 | 300 | 200 | 0.3565071 | 94
72 | 0.196 | 70 | 100 | 500 | 200 | 0.3565071 | 90
73 | 0.883 | 70 | 150 | 100 | 100 | 0.2376714 | 98.66667
74 | 0.145 | 70 | 150 | 300 | 100 | 0.2376714 | 96
75 | 0.0995 | 70 | 150 | 500 | 100 | 0.2376714 | 93.33333
76 | 0.684 | 70 | 150 | 100 | 150 | 0.2376714 | 98.66667
77 | 0.7115 | 70 | 150 | 300 | 150 | 0.2376714 | 96
78 | 0.124 | 70 | 150 | 500 | 150 | 0.2376714 | 93.33333
79 | 0.378 | 70 | 150 | 100 | 200 | 0.2376714 | 98.66667
80 | 1.4155 | 70 | 150 | 300 | 200 | 0.2376714 | 96
81 | 0.2825 | 70 | 150 | 500 | 200 | 0.2376714 | 93.33333