## Sheet1
ID_Familia | Rku | Potencia (W) | Frecuencia (kHz) | Velocidad (mm/s) | Ancho_Pulso (ns) | Densidad_Energia | Solapamiento
1 | 3.5525 | 30 | 50 | 100 | 100 | 0.3055775 | 96
2 | 3.084 | 30 | 50 | 300 | 100 | 0.3055775 | 88
3 | 4.1455 | 30 | 50 | 500 | 100 | 0.3055775 | 80
4 | 3.69 | 30 | 50 | 100 | 150 | 0.3055775 | 96
5 | 3.5705 | 30 | 50 | 300 | 150 | 0.3055775 | 88
6 | 3.095 | 30 | 50 | 500 | 150 | 0.3055775 | 80
7 | 5.016 | 30 | 50 | 100 | 200 | 0.3055775 | 96
8 | 27.6805 | 30 | 50 | 300 | 200 | 0.3055775 | 88
9 | 3.646 | 30 | 50 | 500 | 200 | 0.3055775 | 80
10 | 7.773 | 30 | 100 | 100 | 100 | 0.1527887 | 98
11 | 2.1855 | 30 | 100 | 300 | 100 | 0.1527887 | 94
12 | 3.951 | 30 | 100 | 500 | 100 | 0.1527887 | 90
13 | 13.24 | 30 | 100 | 100 | 150 | 0.1527887 | 98
14 | 12.963 | 30 | 100 | 300 | 150 | 0.1527887 | 94
15 | 3.3925 | 30 | 100 | 500 | 150 | 0.1527887 | 90
16 | 9.6705 | 30 | 100 | 100 | 200 | 0.1527887 | 98
17 | 7.3115 | 30 | 100 | 300 | 200 | 0.1527887 | 94
18 | 4.554 | 30 | 100 | 500 | 200 | 0.1527887 | 90
19 | 2.3165 | 30 | 150 | 100 | 100 | 0.1018592 | 98.66667
20 | 17.4995 | 30 | 150 | 300 | 100 | 0.1018592 | 96
21 | 4.0195 | 30 | 150 | 500 | 100 | 0.1018592 | 93.33333
22 | 8.86 | 30 | 150 | 100 | 150 | 0.1018592 | 98.66667
23 | 4.98 | 30 | 150 | 300 | 150 | 0.1018592 | 96
24 | 5.813 | 30 | 150 | 500 | 150 | 0.1018592 | 93.33333
25 | 4.624 | 30 | 150 | 100 | 200 | 0.1018592 | 98.66667
26 | 3.9635 | 30 | 150 | 300 | 200 | 0.1018592 | 96
27 | 3.2535 | 30 | 150 | 500 | 200 | 0.1018592 | 93.33333
28 | 50.203 | 50 | 50 | 100 | 100 | 0.5092958 | 96
29 | 4.542 | 50 | 50 | 300 | 100 | 0.5092958 | 88
30 | 3.8425 | 50 | 50 | 500 | 100 | 0.5092958 | 80
31 | 8.8465 | 50 | 50 | 100 | 150 | 0.5092958 | 96
32 | 5.339 | 50 | 50 | 300 | 150 | 0.5092958 | 88
33 | 3.2665 | 50 | 50 | 500 | 150 | 0.5092958 | 80
34 | 5.0395 | 50 | 50 | 100 | 200 | 0.5092958 | 96
35 | 4.1965 | 50 | 50 | 300 | 200 | 0.5092958 | 88
36 | 3.67 | 50 | 50 | 500 | 200 | 0.5092958 | 80
37 | 4.838 | 50 | 100 | 100 | 100 | 0.2546479 | 98
38 | 7.274 | 50 | 100 | 300 | 100 | 0.2546479 | 94
39 | 3.126 | 50 | 100 | 500 | 100 | 0.2546479 | 90
40 | 9.9745 | 50 | 100 | 100 | 150 | 0.2546479 | 98
41 | 27.797 | 50 | 100 | 300 | 150 | 0.2546479 | 94
42 | 11.578 | 50 | 100 | 500 | 150 | 0.2546479 | 90
43 | 11.0355 | 50 | 100 | 100 | 200 | 0.2546479 | 98
44 | 6.453 | 50 | 100 | 300 | 200 | 0.2546479 | 94
45 | 3.387 | 50 | 100 | 500 | 200 | 0.2546479 | 90
46 | 2.2535 | 50 | 150 | 100 | 100 | 0.1697653 | 98.66667
47 | 23.5845 | 50 | 150 | 300 | 100 | 0.1697653 | 96
48 | 25.786 | 50 | 150 | 500 | 100 | 0.1697653 | 93.33333
49 | 2.372 | 50 | 150 | 100 | 150 | 0.1697653 | 98.66667
50 | 25.7575 | 50 | 150 | 300 | 150 | 0.1697653 | 96
51 | 4.938 | 50 | 150 | 500 | 150 | 0.1697653 | 93.33333
52 | 5.466 | 50 | 150 | 100 | 200 | 0.1697653 | 98.66667
53 | 3.549 | 50 | 150 | 300 | 200 | 0.1697653 | 96
54 | 14.98 | 50 | 150 | 500 | 200 | 0.1697653 | 93.33333
55 | 4.721 | 70 | 50 | 100 | 100 | 0.7130141 | 96
56 | 2.904 | 70 | 50 | 300 | 100 | 0.7130141 | 88
57 | 3.064 | 70 | 50 | 500 | 100 | 0.7130141 | 80
58 | 7.957 | 70 | 50 | 100 | 150 | 0.7130141 | 96
59 | 11.2615 | 70 | 50 | 300 | 150 | 0.7130141 | 88
60 | 7.118 | 70 | 50 | 500 | 150 | 0.7130141 | 80
61 | 4.8755 | 70 | 50 | 100 | 200 | 0.7130141 | 96
62 | 7.542 | 70 | 50 | 300 | 200 | 0.7130141 | 88
63 | 41.423 | 70 | 50 | 500 | 200 | 0.7130141 | 80
64 | 3.545 | 70 | 100 | 100 | 100 | 0.3565071 | 98
65 | 19.2875 | 70 | 100 | 300 | 100 | 0.3565071 | 94
66 | 28.4785 | 70 | 100 | 500 | 100 | 0.3565071 | 90
67 | 3.7375 | 70 | 100 | 100 | 150 | 0.3565071 | 98
68 | 5.1335 | 70 | 100 | 300 | 150 | 0.3565071 | 94
69 | 33.7295 | 70 | 100 | 500 | 150 | 0.3565071 | 90
70 | 2.7185 | 70 | 100 | 100 | 200 | 0.3565071 | 98
71 | 13.066 | 70 | 100 | 300 | 200 | 0.3565071 | 94
72 | 7.5825 | 70 | 100 | 500 | 200 | 0.3565071 | 90
73 | 3.912 | 70 | 150 | 100 | 100 | 0.2376714 | 98.66667
74 | 3.799 | 70 | 150 | 300 | 100 | 0.2376714 | 96
75 | 3.2595 | 70 | 150 | 500 | 100 | 0.2376714 | 93.33333
76 | 2.5135 | 70 | 150 | 100 | 150 | 0.2376714 | 98.66667
77 | 16.032 | 70 | 150 | 300 | 150 | 0.2376714 | 96
78 | 6.296 | 70 | 150 | 500 | 150 | 0.2376714 | 93.33333
79 | 3.665 | 70 | 150 | 100 | 200 | 0.2376714 | 98.66667
80 | 7.751 | 70 | 150 | 300 | 200 | 0.2376714 | 96
81 | 19.235 | 70 | 150 | 500 | 200 | 0.2376714 | 93.33333