## Sheet1
ID_Familia | Rmax | Potencia (W) | Frecuencia (kHz) | Velocidad (mm/s) | Ancho_Pulso (ns) | Densidad_Energia | Solapamiento
1 | 18.9575 | 30 | 50 | 100 | 100 | 0.3055775 | 96
2 | 2.8965 | 30 | 50 | 300 | 100 | 0.3055775 | 88
3 | 3.073 | 30 | 50 | 500 | 100 | 0.3055775 | 80
4 | 15.8665 | 30 | 50 | 100 | 150 | 0.3055775 | 96
5 | 3.8565 | 30 | 50 | 300 | 150 | 0.3055775 | 88
6 | 3.4845 | 30 | 50 | 500 | 150 | 0.3055775 | 80
7 | 26.4785 | 30 | 50 | 100 | 200 | 0.3055775 | 96
8 | 9.915 | 30 | 50 | 300 | 200 | 0.3055775 | 88
9 | 2.8005 | 30 | 50 | 500 | 200 | 0.3055775 | 80
10 | 22.623 | 30 | 100 | 100 | 100 | 0.1527887 | 98
11 | 18.416 | 30 | 100 | 300 | 100 | 0.1527887 | 94
12 | 6.542 | 30 | 100 | 500 | 100 | 0.1527887 | 90
13 | 20.0675 | 30 | 100 | 100 | 150 | 0.1527887 | 98
14 | 14.499 | 30 | 100 | 300 | 150 | 0.1527887 | 94
15 | 8.1835 | 30 | 100 | 500 | 150 | 0.1527887 | 90
16 | 14.866 | 30 | 100 | 100 | 200 | 0.1527887 | 98
17 | 24.4655 | 30 | 100 | 300 | 200 | 0.1527887 | 94
18 | 12.6205 | 30 | 100 | 500 | 200 | 0.1527887 | 90
19 | 16.73 | 30 | 150 | 100 | 100 | 0.1018592 | 98.66667
20 | 23.9605 | 30 | 150 | 300 | 100 | 0.1018592 | 96
21 | 6.6305 | 30 | 150 | 500 | 100 | 0.1018592 | 93.33333
22 | 16.7665 | 30 | 150 | 100 | 150 | 0.1018592 | 98.66667
23 | 18.472 | 30 | 150 | 300 | 150 | 0.1018592 | 96
24 | 3.553 | 30 | 150 | 500 | 150 | 0.1018592 | 93.33333
25 | 18.4685 | 30 | 150 | 100 | 200 | 0.1018592 | 98.66667
26 | 23.01 | 30 | 150 | 300 | 200 | 0.1018592 | 96
27 | 14.311 | 30 | 150 | 500 | 200 | 0.1018592 | 93.33333
28 | 20.6235 | 50 | 50 | 100 | 100 | 0.5092958 | 96
29 | 13.5175 | 50 | 50 | 300 | 100 | 0.5092958 | 88
30 | 3.0465 | 50 | 50 | 500 | 100 | 0.5092958 | 80
31 | 30.545 | 50 | 50 | 100 | 150 | 0.5092958 | 96
32 | 9.854 | 50 | 50 | 300 | 150 | 0.5092958 | 88
33 | 2.4935 | 50 | 50 | 500 | 150 | 0.5092958 | 80
34 | 50.823 | 50 | 50 | 100 | 200 | 0.5092958 | 96
35 | 4.7865 | 50 | 50 | 300 | 200 | 0.5092958 | 88
36 | 2.852 | 50 | 50 | 500 | 200 | 0.5092958 | 80
37 | 45.455 | 50 | 100 | 100 | 100 | 0.2546479 | 98
38 | 5.5485 | 50 | 100 | 300 | 100 | 0.2546479 | 94
39 | 2.666 | 50 | 100 | 500 | 100 | 0.2546479 | 90
40 | 17.5665 | 50 | 100 | 100 | 150 | 0.2546479 | 98
41 | 14.3055 | 50 | 100 | 300 | 150 | 0.2546479 | 94
42 | 19.7725 | 50 | 100 | 500 | 150 | 0.2546479 | 90
43 | 17.9575 | 50 | 100 | 100 | 200 | 0.2546479 | 98
44 | 21.567 | 50 | 100 | 300 | 200 | 0.2546479 | 94
45 | 3.3985 | 50 | 100 | 500 | 200 | 0.2546479 | 90
46 | 26.587 | 50 | 150 | 100 | 100 | 0.1697653 | 98.66667
47 | 31.051 | 50 | 150 | 300 | 100 | 0.1697653 | 96
48 | 8.503 | 50 | 150 | 500 | 100 | 0.1697653 | 93.33333
49 | 31.973 | 50 | 150 | 100 | 150 | 0.1697653 | 98.66667
50 | 29.546 | 50 | 150 | 300 | 150 | 0.1697653 | 96
51 | 4.482 | 50 | 150 | 500 | 150 | 0.1697653 | 93.33333
52 | 28.815 | 50 | 150 | 100 | 200 | 0.1697653 | 98.66667
53 | 35.872 | 50 | 150 | 300 | 200 | 0.1697653 | 96
54 | 6.906 | 50 | 150 | 500 | 200 | 0.1697653 | 93.33333
55 | 35.6825 | 70 | 50 | 100 | 100 | 0.7130141 | 96
56 | 2.1465 | 70 | 50 | 300 | 100 | 0.7130141 | 88
57 | 2.4445 | 70 | 50 | 500 | 100 | 0.7130141 | 80
58 | 62.003 | 70 | 50 | 100 | 150 | 0.7130141 | 96
59 | 7.0125 | 70 | 50 | 300 | 150 | 0.7130141 | 88
60 | 3.843 | 70 | 50 | 500 | 150 | 0.7130141 | 80
61 | 50.6085 | 70 | 50 | 100 | 200 | 0.7130141 | 96
62 | 13.725 | 70 | 50 | 300 | 200 | 0.7130141 | 88
63 | 12.236 | 70 | 50 | 500 | 200 | 0.7130141 | 80
64 | 23.641 | 70 | 100 | 100 | 100 | 0.3565071 | 98
65 | 17.533 | 70 | 100 | 300 | 100 | 0.3565071 | 94
66 | 12.477 | 70 | 100 | 500 | 100 | 0.3565071 | 90
67 | 20.915 | 70 | 100 | 100 | 150 | 0.3565071 | 98
68 | 14.49 | 70 | 100 | 300 | 150 | 0.3565071 | 94
69 | 26.5415 | 70 | 100 | 500 | 150 | 0.3565071 | 90
70 | 40.2675 | 70 | 100 | 100 | 200 | 0.3565071 | 98
71 | 16.079 | 70 | 100 | 300 | 200 | 0.3565071 | 94
72 | 8.268 | 70 | 100 | 500 | 200 | 0.3565071 | 90
73 | 37.6525 | 70 | 150 | 100 | 100 | 0.2376714 | 98.66667
74 | 8.472 | 70 | 150 | 300 | 100 | 0.2376714 | 96
75 | 4.7215 | 70 | 150 | 500 | 100 | 0.2376714 | 93.33333
76 | 28.7365 | 70 | 150 | 100 | 150 | 0.2376714 | 98.66667
77 | 38.2335 | 70 | 150 | 300 | 150 | 0.2376714 | 96
78 | 5.623 | 70 | 150 | 500 | 150 | 0.2376714 | 93.33333
79 | 19.667 | 70 | 150 | 100 | 200 | 0.2376714 | 98.66667
80 | 49.3365 | 70 | 150 | 300 | 200 | 0.2376714 | 96
81 | 15 | 70 | 150 | 500 | 200 | 0.2376714 | 93.33333