## Sheet1
ID_Familia | Rp | Potencia (W) | Frecuencia (kHz) | Velocidad (mm/s) | Ancho_Pulso (ns) | Densidad_Energia | Solapamiento
1 | 11.756 | 30 | 50 | 100 | 100 | 0.3055775 | 96
2 | 1.6635 | 30 | 50 | 300 | 100 | 0.3055775 | 88
3 | 2.1175 | 30 | 50 | 500 | 100 | 0.3055775 | 80
4 | 7.7465 | 30 | 50 | 100 | 150 | 0.3055775 | 96
5 | 2.287 | 30 | 50 | 300 | 150 | 0.3055775 | 88
6 | 2.103 | 30 | 50 | 500 | 150 | 0.3055775 | 80
7 | 11.1875 | 30 | 50 | 100 | 200 | 0.3055775 | 96
8 | 7.77 | 30 | 50 | 300 | 200 | 0.3055775 | 88
9 | 1.5845 | 30 | 50 | 500 | 200 | 0.3055775 | 80
10 | 6.855 | 30 | 100 | 100 | 100 | 0.1527887 | 98
11 | 11.135 | 30 | 100 | 300 | 100 | 0.1527887 | 94
12 | 3.028 | 30 | 100 | 500 | 100 | 0.1527887 | 90
13 | 7.49 | 30 | 100 | 100 | 150 | 0.1527887 | 98
14 | 10.4515 | 30 | 100 | 300 | 150 | 0.1527887 | 94
15 | 5.7045 | 30 | 100 | 500 | 150 | 0.1527887 | 90
16 | 5.366 | 30 | 100 | 100 | 200 | 0.1527887 | 98
17 | 14.4615 | 30 | 100 | 300 | 200 | 0.1527887 | 94
18 | 8.1465 | 30 | 100 | 500 | 200 | 0.1527887 | 90
19 | 8.3605 | 30 | 150 | 100 | 100 | 0.1018592 | 98.66667
20 | 15.862 | 30 | 150 | 300 | 100 | 0.1018592 | 96
21 | 5.195 | 30 | 150 | 500 | 100 | 0.1018592 | 93.33333
22 | 9.3845 | 30 | 150 | 100 | 150 | 0.1018592 | 98.66667
23 | 14.8565 | 30 | 150 | 300 | 150 | 0.1018592 | 96
24 | 2.4785 | 30 | 150 | 500 | 150 | 0.1018592 | 93.33333
25 | 9.24 | 30 | 150 | 100 | 200 | 0.1018592 | 98.66667
26 | 8.607 | 30 | 150 | 300 | 200 | 0.1018592 | 96
27 | 7.3235 | 30 | 150 | 500 | 200 | 0.1018592 | 93.33333
28 | 15.6445 | 50 | 50 | 100 | 100 | 0.5092958 | 96
29 | 11.848 | 50 | 50 | 300 | 100 | 0.5092958 | 88
30 | 1.927 | 50 | 50 | 500 | 100 | 0.5092958 | 80
31 | 15.0055 | 50 | 50 | 100 | 150 | 0.5092958 | 96
32 | 7.555 | 50 | 50 | 300 | 150 | 0.5092958 | 88
33 | 1.2065 | 50 | 50 | 500 | 150 | 0.5092958 | 80
34 | 31.6885 | 50 | 50 | 100 | 200 | 0.5092958 | 96
35 | 2.8935 | 50 | 50 | 300 | 200 | 0.5092958 | 88
36 | 1.5765 | 50 | 50 | 500 | 200 | 0.5092958 | 80
37 | 18.4515 | 50 | 100 | 100 | 100 | 0.2546479 | 98
38 | 3.9395 | 50 | 100 | 300 | 100 | 0.2546479 | 94
39 | 1.5745 | 50 | 100 | 500 | 100 | 0.2546479 | 90
40 | 8.011 | 50 | 100 | 100 | 150 | 0.2546479 | 98
41 | 11.408 | 50 | 100 | 300 | 150 | 0.2546479 | 94
42 | 16.415 | 50 | 100 | 500 | 150 | 0.2546479 | 90
43 | 7.612 | 50 | 100 | 100 | 200 | 0.2546479 | 98
44 | 16.403 | 50 | 100 | 300 | 200 | 0.2546479 | 94
45 | 2.2305 | 50 | 100 | 500 | 200 | 0.2546479 | 90
46 | 13.057 | 50 | 150 | 100 | 100 | 0.1697653 | 98.66667
47 | 25.2355 | 50 | 150 | 300 | 100 | 0.1697653 | 96
48 | 6.5335 | 50 | 150 | 500 | 100 | 0.1697653 | 93.33333
49 | 15.5155 | 50 | 150 | 100 | 150 | 0.1697653 | 98.66667
50 | 22.0115 | 50 | 150 | 300 | 150 | 0.1697653 | 96
51 | 3.0595 | 50 | 150 | 500 | 150 | 0.1697653 | 93.33333
52 | 17.6735 | 50 | 150 | 100 | 200 | 0.1697653 | 98.66667
53 | 23.9465 | 50 | 150 | 300 | 200 | 0.1697653 | 96
54 | 5.153 | 50 | 150 | 500 | 200 | 0.1697653 | 93.33333
55 | 25.165 | 70 | 50 | 100 | 100 | 0.7130141 | 96
56 | 1.2105 | 70 | 50 | 300 | 100 | 0.7130141 | 88
57 | 1.2435 | 70 | 50 | 500 | 100 | 0.7130141 | 80
58 | 48.788 | 70 | 50 | 100 | 150 | 0.7130141 | 96
59 | 5.4765 | 70 | 50 | 300 | 150 | 0.7130141 | 88
60 | 2.281 | 70 | 50 | 500 | 150 | 0.7130141 | 80
61 | 29.9215 | 70 | 50 | 100 | 200 | 0.7130141 | 96
62 | 9.4875 | 70 | 50 | 300 | 200 | 0.7130141 | 88
63 | 10.3705 | 70 | 50 | 500 | 200 | 0.7130141 | 80
64 | 9.0435 | 70 | 100 | 100 | 100 | 0.3565071 | 98
65 | 13.7285 | 70 | 100 | 300 | 100 | 0.3565071 | 94
66 | 10.39 | 70 | 100 | 500 | 100 | 0.3565071 | 90
67 | 8.7805 | 70 | 100 | 100 | 150 | 0.3565071 | 98
68 | 8.3195 | 70 | 100 | 300 | 150 | 0.3565071 | 94
69 | 20.848 | 70 | 100 | 500 | 150 | 0.3565071 | 90
70 | 19.963 | 70 | 100 | 100 | 200 | 0.3565071 | 98
71 | 12.359 | 70 | 100 | 300 | 200 | 0.3565071 | 94
72 | 6.701 | 70 | 100 | 500 | 200 | 0.3565071 | 90
73 | 22.597 | 70 | 150 | 100 | 100 | 0.2376714 | 98.66667
74 | 5.053 | 70 | 150 | 300 | 100 | 0.2376714 | 96
75 | 2.7505 | 70 | 150 | 500 | 100 | 0.2376714 | 93.33333
76 | 12.637 | 70 | 150 | 100 | 150 | 0.2376714 | 98.66667
77 | 29.076 | 70 | 150 | 300 | 150 | 0.2376714 | 96
78 | 4.283 | 70 | 150 | 500 | 150 | 0.2376714 | 93.33333
79 | 7.93 | 70 | 150 | 100 | 200 | 0.2376714 | 98.66667
80 | 32.7445 | 70 | 150 | 300 | 200 | 0.2376714 | 96
81 | 10.9015 | 70 | 150 | 500 | 200 | 0.2376714 | 93.33333