## Sheet1
ID_Familia | Rq_Promedio (µm) | Potencia (W) | Frecuencia (kHz) | Velocidad (mm/s) | Ancho_Pulso (ns) | Densidad_Energia (J/cm²) | Solapamiento (%)
1 | 3.3565 | 30 | 50 | 100 | 100 | 0.3055775 | 96
2 | 0.5395 | 30 | 50 | 300 | 100 | 0.3055775 | 88
3 | 0.4865 | 30 | 50 | 500 | 100 | 0.3055775 | 80
4 | 2.7515 | 30 | 50 | 100 | 150 | 0.3055775 | 96
5 | 0.6295 | 30 | 50 | 300 | 150 | 0.3055775 | 88
6 | 0.639 | 30 | 50 | 500 | 150 | 0.3055775 | 80
7 | 4.152 | 30 | 50 | 100 | 200 | 0.3055775 | 96
8 | 1.097 | 30 | 50 | 300 | 200 | 0.3055775 | 88
9 | 0.4425 | 30 | 50 | 500 | 200 | 0.3055775 | 80
10 | 3.13 | 30 | 100 | 100 | 100 | 0.1527887 | 98
11 | 4.7475 | 30 | 100 | 300 | 100 | 0.1527887 | 94
12 | 1.254 | 30 | 100 | 500 | 100 | 0.1527887 | 90
13 | 3.1275 | 30 | 100 | 100 | 150 | 0.1527887 | 98
14 | 1.7875 | 30 | 100 | 300 | 150 | 0.1527887 | 94
15 | 1.157 | 30 | 100 | 500 | 150 | 0.1527887 | 90
16 | 2.072 | 30 | 100 | 100 | 200 | 0.1527887 | 98
17 | 3.46 | 30 | 100 | 300 | 200 | 0.1527887 | 94
18 | 1.9165 | 30 | 100 | 500 | 200 | 0.1527887 | 90
19 | 3.311 | 30 | 150 | 100 | 100 | 0.1018592 | 98.66667
20 | 4.502 | 30 | 150 | 300 | 100 | 0.1018592 | 96
21 | 0.791 | 30 | 150 | 500 | 100 | 0.1018592 | 93.33333
22 | 2.9845 | 30 | 150 | 100 | 150 | 0.1018592 | 98.66667
23 | 2.978 | 30 | 150 | 300 | 150 | 0.1018592 | 96
24 | 0.459 | 30 | 150 | 500 | 150 | 0.1018592 | 93.33333
25 | 3.561 | 30 | 150 | 100 | 200 | 0.1018592 | 98.66667
26 | 4.0155 | 30 | 150 | 300 | 200 | 0.1018592 | 96
27 | 3.1265 | 30 | 150 | 500 | 200 | 0.1018592 | 93.33333
28 | 3.396 | 50 | 50 | 100 | 100 | 0.5092958 | 96
29 | 1.0685 | 50 | 50 | 300 | 100 | 0.5092958 | 88
30 | 0.5305 | 50 | 50 | 500 | 100 | 0.5092958 | 80
31 | 5.641 | 50 | 50 | 100 | 150 | 0.5092958 | 96
32 | 1.612 | 50 | 50 | 300 | 150 | 0.5092958 | 88
33 | 0.458 | 50 | 50 | 500 | 150 | 0.5092958 | 80
34 | 8.6035 | 50 | 50 | 100 | 200 | 0.5092958 | 96
35 | 0.745 | 50 | 50 | 300 | 200 | 0.5092958 | 88
36 | 0.4545 | 50 | 50 | 500 | 200 | 0.5092958 | 80
37 | 8.473 | 50 | 100 | 100 | 100 | 0.2546479 | 98
38 | 0.6565 | 50 | 100 | 300 | 100 | 0.2546479 | 94
39 | 0.495 | 50 | 100 | 500 | 100 | 0.2546479 | 90
40 | 3.14 | 50 | 100 | 100 | 150 | 0.2546479 | 98
41 | 1.5295 | 50 | 100 | 300 | 150 | 0.2546479 | 94
42 | 2.5335 | 50 | 100 | 500 | 150 | 0.2546479 | 90
43 | 3.624 | 50 | 100 | 100 | 200 | 0.2546479 | 98
44 | 2.574 | 50 | 100 | 300 | 200 | 0.2546479 | 94
45 | 0.5325 | 50 | 100 | 500 | 200 | 0.2546479 | 90
46 | 6.3635 | 50 | 150 | 100 | 100 | 0.1697653 | 98.66667
47 | 4.231 | 50 | 150 | 300 | 100 | 0.1697653 | 96
48 | 0.8965 | 50 | 150 | 500 | 100 | 0.1697653 | 93.33333
49 | 6.7525 | 50 | 150 | 100 | 150 | 0.1697653 | 98.66667
50 | 3.4295 | 50 | 150 | 300 | 150 | 0.1697653 | 96
51 | 0.649 | 50 | 150 | 500 | 150 | 0.1697653 | 93.33333
52 | 5.586 | 50 | 150 | 100 | 200 | 0.1697653 | 98.66667
53 | 7.5595 | 50 | 150 | 300 | 200 | 0.1697653 | 96
54 | 0.7485 | 50 | 150 | 500 | 200 | 0.1697653 | 93.33333
55 | 6.4105 | 70 | 50 | 100 | 100 | 0.7130141 | 96
56 | 0.4075 | 70 | 50 | 300 | 100 | 0.7130141 | 88
57 | 0.4265 | 70 | 50 | 500 | 100 | 0.7130141 | 80
58 | 9.867 | 70 | 50 | 100 | 150 | 0.7130141 | 96
59 | 0.74 | 70 | 50 | 300 | 150 | 0.7130141 | 88
60 | 0.467 | 70 | 50 | 500 | 150 | 0.7130141 | 80
61 | 8.2395 | 70 | 50 | 100 | 200 | 0.7130141 | 96
62 | 2.062 | 70 | 50 | 300 | 200 | 0.7130141 | 88
63 | 1.0335 | 70 | 50 | 500 | 200 | 0.7130141 | 80
64 | 4.2545 | 70 | 100 | 100 | 100 | 0.3565071 | 98
65 | 2.25 | 70 | 100 | 300 | 100 | 0.3565071 | 94
66 | 1.3035 | 70 | 100 | 500 | 100 | 0.3565071 | 90
67 | 3.914 | 70 | 100 | 100 | 150 | 0.3565071 | 98
68 | 2.4025 | 70 | 100 | 300 | 150 | 0.3565071 | 94
69 | 2.7165 | 70 | 100 | 500 | 150 | 0.3565071 | 90
70 | 8.44 | 70 | 100 | 100 | 200 | 0.3565071 | 98
71 | 2.1585 | 70 | 100 | 300 | 200 | 0.3565071 | 94
72 | 1.3555 | 70 | 100 | 500 | 200 | 0.3565071 | 90
73 | 6.725 | 70 | 150 | 100 | 100 | 0.2376714 | 98.66667
74 | 1.4355 | 70 | 150 | 300 | 100 | 0.2376714 | 96
75 | 0.735 | 70 | 150 | 500 | 100 | 0.2376714 | 93.33333
76 | 6.0315 | 70 | 150 | 100 | 150 | 0.2376714 | 98.66667
77 | 4.8785 | 70 | 150 | 300 | 150 | 0.2376714 | 96
78 | 0.7905 | 70 | 150 | 500 | 150 | 0.2376714 | 93.33333
79 | 3.6905 | 70 | 150 | 100 | 200 | 0.2376714 | 98.66667
80 | 8.8365 | 70 | 150 | 300 | 200 | 0.2376714 | 96
81 | 1.8205 | 70 | 150 | 500 | 200 | 0.2376714 | 93.33333