## Sheet1
ID_Familia | Rsk | Potencia (W) | Frecuencia (kHz) | Velocidad (mm/s) | Ancho_Pulso (ns) | Densidad_Energia | Solapamiento
1 | -0.213 | 30 | 50 | 100 | 100 | 0.3055775 | 96
2 | 0.2105 | 30 | 50 | 300 | 100 | 0.3055775 | 88
3 | 0.654 | 30 | 50 | 500 | 100 | 0.3055775 | 80
4 | -0.1405 | 30 | 50 | 100 | 150 | 0.3055775 | 96
5 | 0.2735 | 30 | 50 | 300 | 150 | 0.3055775 | 88
6 | 0.2385 | 30 | 50 | 500 | 150 | 0.3055775 | 80
7 | -0.817 | 30 | 50 | 100 | 200 | 0.3055775 | 96
8 | 2.9975 | 30 | 50 | 300 | 200 | 0.3055775 | 88
9 | 0.2545 | 30 | 50 | 500 | 200 | 0.3055775 | 80
10 | -1.55 | 30 | 100 | 100 | 100 | 0.1527887 | 98
11 | 0.252 | 30 | 100 | 300 | 100 | 0.1527887 | 94
12 | -0.606 | 30 | 100 | 500 | 100 | 0.1527887 | 90
13 | -1.282 | 30 | 100 | 100 | 150 | 0.1527887 | 98
14 | 3.0155 | 30 | 100 | 300 | 150 | 0.1527887 | 94
15 | 1.3005 | 30 | 100 | 500 | 150 | 0.1527887 | 90
16 | -1.1995 | 30 | 100 | 100 | 200 | 0.1527887 | 98
17 | 1.6765 | 30 | 100 | 300 | 200 | 0.1527887 | 94
18 | 1.2615 | 30 | 100 | 500 | 200 | 0.1527887 | 90
19 | 0.019 | 30 | 150 | 100 | 100 | 0.1018592 | 98.66667
20 | 1.203 | 30 | 150 | 300 | 100 | 0.1018592 | 96
21 | 2.049 | 30 | 150 | 500 | 100 | 0.1018592 | 93.33333
22 | -0.0535 | 30 | 150 | 100 | 150 | 0.1018592 | 98.66667
23 | 2.52 | 30 | 150 | 300 | 150 | 0.1018592 | 96
24 | 0.963 | 30 | 150 | 500 | 150 | 0.1018592 | 93.33333
25 | -0.1365 | 30 | 150 | 100 | 200 | 0.1018592 | 98.66667
26 | -1.326 | 30 | 150 | 300 | 200 | 0.1018592 | 96
27 | -0.307 | 30 | 150 | 500 | 200 | 0.1018592 | 93.33333
28 | 1.2965 | 50 | 50 | 100 | 100 | 0.5092958 | 96
29 | 4.267 | 50 | 50 | 300 | 100 | 0.5092958 | 88
30 | 0.4325 | 50 | 50 | 500 | 100 | 0.5092958 | 80
31 | -0.2395 | 50 | 50 | 100 | 150 | 0.5092958 | 96
32 | 2.252 | 50 | 50 | 300 | 150 | 0.5092958 | 88
33 | -0.171 | 50 | 50 | 500 | 150 | 0.5092958 | 80
34 | 0.785 | 50 | 50 | 100 | 200 | 0.5092958 | 96
35 | 0.4265 | 50 | 50 | 300 | 200 | 0.5092958 | 88
36 | -0.1735 | 50 | 50 | 500 | 200 | 0.5092958 | 80
37 | -0.645 | 50 | 100 | 100 | 100 | 0.2546479 | 98
38 | 1.1075 | 50 | 100 | 300 | 100 | 0.2546479 | 94
39 | 0.0745 | 50 | 100 | 500 | 100 | 0.2546479 | 90
40 | -0.506 | 50 | 100 | 100 | 150 | 0.2546479 | 98
41 | 3.19 | 50 | 100 | 300 | 150 | 0.2546479 | 94
42 | 3.738 | 50 | 100 | 500 | 150 | 0.2546479 | 90
43 | -0.654 | 50 | 100 | 100 | 200 | 0.2546479 | 98
44 | 2.5665 | 50 | 100 | 300 | 200 | 0.2546479 | 94
45 | 0.2885 | 50 | 100 | 500 | 200 | 0.2546479 | 90
46 | -0.105 | 50 | 150 | 100 | 100 | 0.1697653 | 98.66667
47 | 3.808 | 50 | 150 | 300 | 100 | 0.1697653 | 96
48 | 2.835 | 50 | 150 | 500 | 100 | 0.1697653 | 93.33333
49 | 0.101 | 50 | 150 | 100 | 150 | 0.1697653 | 98.66667
50 | 3.4925 | 50 | 150 | 300 | 150 | 0.1697653 | 96
51 | 0.2195 | 50 | 150 | 500 | 150 | 0.1697653 | 93.33333
52 | 1.1645 | 50 | 150 | 100 | 200 | 0.1697653 | 98.66667
53 | 0.851 | 50 | 150 | 300 | 200 | 0.1697653 | 96
54 | 1.698 | 50 | 150 | 500 | 200 | 0.1697653 | 93.33333
55 | 1.0345 | 70 | 50 | 100 | 100 | 0.7130141 | 96
56 | 0.1185 | 70 | 50 | 300 | 100 | 0.7130141 | 88
57 | 0.029 | 70 | 50 | 500 | 100 | 0.7130141 | 80
58 | 1.752 | 70 | 50 | 100 | 150 | 0.7130141 | 96
59 | 1.8735 | 70 | 50 | 300 | 150 | 0.7130141 | 88
60 | 0.6935 | 70 | 50 | 500 | 150 | 0.7130141 | 80
61 | 0.6775 | 70 | 50 | 100 | 200 | 0.7130141 | 96
62 | 1.311 | 70 | 50 | 300 | 200 | 0.7130141 | 88
63 | 4.586 | 70 | 50 | 500 | 200 | 0.7130141 | 80
64 | -0.7055 | 70 | 100 | 100 | 100 | 0.3565071 | 98
65 | 2.952 | 70 | 100 | 300 | 100 | 0.3565071 | 94
66 | 3.9085 | 70 | 100 | 500 | 100 | 0.3565071 | 90
67 | -0.604 | 70 | 100 | 100 | 150 | 0.3565071 | 98
68 | 0.7715 | 70 | 100 | 300 | 150 | 0.3565071 | 94
69 | 4.33 | 70 | 100 | 500 | 150 | 0.3565071 | 90
70 | -0.102 | 70 | 100 | 100 | 200 | 0.3565071 | 98
71 | 2.049 | 70 | 100 | 300 | 200 | 0.3565071 | 94
72 | 1.4125 | 70 | 100 | 500 | 200 | 0.3565071 | 90
73 | -0.1355 | 70 | 150 | 100 | 100 | 0.2376714 | 98.66667
74 | 0.6955 | 70 | 150 | 300 | 100 | 0.2376714 | 96
75 | 0.2295 | 70 | 150 | 500 | 100 | 0.2376714 | 93.33333
76 | -0.2115 | 70 | 150 | 100 | 150 | 0.2376714 | 98.66667
77 | 2.766 | 70 | 150 | 300 | 150 | 0.2376714 | 96
78 | 0.825 | 70 | 150 | 500 | 150 | 0.2376714 | 93.33333
79 | -0.538 | 70 | 150 | 100 | 200 | 0.2376714 | 98.66667
80 | 1.997 | 70 | 150 | 300 | 200 | 0.2376714 | 96
81 | 2.709 | 70 | 150 | 500 | 200 | 0.2376714 | 93.33333