## Sheet1
ID_Familia | Rsm | Potencia (W) | Frecuencia (kHz) | Velocidad (mm/s) | Ancho_Pulso (ns) | Densidad_Energia | Solapamiento
1 | 102.3815 | 30 | 50 | 100 | 100 | 0.3055775 | 96
2 | 72.817 | 30 | 50 | 300 | 100 | 0.3055775 | 88
3 | 84.4175 | 30 | 50 | 500 | 100 | 0.3055775 | 80
4 | 121.872 | 30 | 50 | 100 | 150 | 0.3055775 | 96
5 | 80.7925 | 30 | 50 | 300 | 150 | 0.3055775 | 88
6 | 69.8515 | 30 | 50 | 500 | 150 | 0.3055775 | 80
7 | 126.8295 | 30 | 50 | 100 | 200 | 0.3055775 | 96
8 | 191.7875 | 30 | 50 | 300 | 200 | 0.3055775 | 88
9 | 70.3205 | 30 | 50 | 500 | 200 | 0.3055775 | 80
10 | 114.927 | 30 | 100 | 100 | 100 | 0.1527887 | 98
11 | 84.98 | 30 | 100 | 300 | 100 | 0.1527887 | 94
12 | 92.787 | 30 | 100 | 500 | 100 | 0.1527887 | 90
13 | 101.8355 | 30 | 100 | 100 | 150 | 0.1527887 | 98
14 | 344.062 | 30 | 100 | 300 | 150 | 0.1527887 | 94
15 | 151.771 | 30 | 100 | 500 | 150 | 0.1527887 | 90
16 | 114.401 | 30 | 100 | 100 | 200 | 0.1527887 | 98
17 | 465.1825 | 30 | 100 | 300 | 200 | 0.1527887 | 94
18 | 129.676 | 30 | 100 | 500 | 200 | 0.1527887 | 90
19 | 77.492 | 30 | 150 | 100 | 100 | 0.1018592 | 98.66667
20 | 138.4165 | 30 | 150 | 300 | 100 | 0.1018592 | 96
21 | 195.5225 | 30 | 150 | 500 | 100 | 0.1018592 | 93.33333
22 | 77.347 | 30 | 150 | 100 | 150 | 0.1018592 | 98.66667
23 | 155.675 | 30 | 150 | 300 | 150 | 0.1018592 | 96
24 | 78.7005 | 30 | 150 | 500 | 150 | 0.1018592 | 93.33333
25 | 77.2365 | 30 | 150 | 100 | 200 | 0.1018592 | 98.66667
26 | 101.184 | 30 | 150 | 300 | 200 | 0.1018592 | 96
27 | 93.4105 | 30 | 150 | 500 | 200 | 0.1018592 | 93.33333
28 | 141.8485 | 50 | 50 | 100 | 100 | 0.5092958 | 96
29 | 40.3155 | 50 | 50 | 300 | 100 | 0.5092958 | 88
30 | 79.5045 | 50 | 50 | 500 | 100 | 0.5092958 | 80
31 | 130.1595 | 50 | 50 | 100 | 150 | 0.5092958 | 96
32 | 167.0765 | 50 | 50 | 300 | 150 | 0.5092958 | 88
33 | 66.883 | 50 | 50 | 500 | 150 | 0.5092958 | 80
34 | 98.931 | 50 | 50 | 100 | 200 | 0.5092958 | 96
35 | 83.062 | 50 | 50 | 300 | 200 | 0.5092958 | 88
36 | 100.5385 | 50 | 50 | 500 | 200 | 0.5092958 | 80
37 | 80.713 | 50 | 100 | 100 | 100 | 0.2546479 | 98
38 | 95.724 | 50 | 100 | 300 | 100 | 0.2546479 | 94
39 | 58.9815 | 50 | 100 | 500 | 100 | 0.2546479 | 90
40 | 112.165 | 50 | 100 | 100 | 150 | 0.2546479 | 98
41 | 145.961 | 50 | 100 | 300 | 150 | 0.2546479 | 94
42 | 382.3405 | 50 | 100 | 500 | 150 | 0.2546479 | 90
43 | 132.8015 | 50 | 100 | 100 | 200 | 0.2546479 | 98
44 | 169.7855 | 50 | 100 | 300 | 200 | 0.2546479 | 94
45 | 76.7865 | 50 | 100 | 500 | 200 | 0.2546479 | 90
46 | 104.621 | 50 | 150 | 100 | 100 | 0.1697653 | 98.66667
47 | 303.3195 | 50 | 150 | 300 | 100 | 0.1697653 | 96
48 | 217.017 | 50 | 150 | 500 | 100 | 0.1697653 | 93.33333
49 | 83.673 | 50 | 150 | 100 | 150 | 0.1697653 | 98.66667
50 | 278.84 | 50 | 150 | 300 | 150 | 0.1697653 | 96
51 | 88.179 | 50 | 150 | 500 | 150 | 0.1697653 | 93.33333
52 | 161.744 | 50 | 150 | 100 | 200 | 0.1697653 | 98.66667
53 | 107.7665 | 50 | 150 | 300 | 200 | 0.1697653 | 96
54 | 115.88 | 50 | 150 | 500 | 200 | 0.1697653 | 93.33333
55 | 122.7045 | 70 | 50 | 100 | 100 | 0.7130141 | 96
56 | 56.58 | 70 | 50 | 300 | 100 | 0.7130141 | 88
57 | 68.4775 | 70 | 50 | 500 | 100 | 0.7130141 | 80
58 | 183.0975 | 70 | 50 | 100 | 150 | 0.7130141 | 96
59 | 130.357 | 70 | 50 | 300 | 150 | 0.7130141 | 88
60 | 89.243 | 70 | 50 | 500 | 150 | 0.7130141 | 80
61 | 88.271 | 70 | 50 | 100 | 200 | 0.7130141 | 96
62 | 141.852 | 70 | 50 | 300 | 200 | 0.7130141 | 88
63 | 61.935 | 70 | 50 | 500 | 200 | 0.7130141 | 80
64 | 129.62 | 70 | 100 | 100 | 100 | 0.3565071 | 98
65 | 196.509 | 70 | 100 | 300 | 100 | 0.3565071 | 94
66 | 286.6535 | 70 | 100 | 500 | 100 | 0.3565071 | 90
67 | 110.1305 | 70 | 100 | 100 | 150 | 0.3565071 | 98
68 | 131.206 | 70 | 100 | 300 | 150 | 0.3565071 | 94
69 | 349.1585 | 70 | 100 | 500 | 150 | 0.3565071 | 90
70 | 108.566 | 70 | 100 | 100 | 200 | 0.3565071 | 98
71 | 123.8245 | 70 | 100 | 300 | 200 | 0.3565071 | 94
72 | 121.337 | 70 | 100 | 500 | 200 | 0.3565071 | 90
73 | 113.61 | 70 | 150 | 100 | 100 | 0.2376714 | 98.66667
74 | 88.0335 | 70 | 150 | 300 | 100 | 0.2376714 | 96
75 | 92.478 | 70 | 150 | 500 | 100 | 0.2376714 | 93.33333
76 | 95.457 | 70 | 150 | 100 | 150 | 0.2376714 | 98.66667
77 | 450.1845 | 70 | 150 | 300 | 150 | 0.2376714 | 96
78 | 82.1825 | 70 | 150 | 500 | 150 | 0.2376714 | 93.33333
79 | 104.9745 | 70 | 150 | 100 | 200 | 0.2376714 | 98.66667
80 | 132.7485 | 70 | 150 | 300 | 200 | 0.2376714 | 96
81 | 237.3785 | 70 | 150 | 500 | 200 | 0.2376714 | 93.33333