## Sheet1
ID_Familia | Rv | Potencia (W) | Frecuencia (kHz) | Velocidad (mm/s) | Ancho_Pulso (ns) | Densidad_Energia | Solapamiento
1 | 11.869 | 30 | 50 | 100 | 100 | 0.3055775 | 96
2 | 1.3345 | 30 | 50 | 300 | 100 | 0.3055775 | 88
3 | 1.338 | 30 | 50 | 500 | 100 | 0.3055775 | 80
4 | 8.335 | 30 | 50 | 100 | 150 | 0.3055775 | 96
5 | 1.947 | 30 | 50 | 300 | 150 | 0.3055775 | 88
6 | 1.6435 | 30 | 50 | 500 | 150 | 0.3055775 | 80
7 | 15.7045 | 30 | 50 | 100 | 200 | 0.3055775 | 96
8 | 2.236 | 30 | 50 | 300 | 200 | 0.3055775 | 88
9 | 1.357 | 30 | 50 | 500 | 200 | 0.3055775 | 80
10 | 15.767 | 30 | 100 | 100 | 100 | 0.1527887 | 98
11 | 10.6135 | 30 | 100 | 300 | 100 | 0.1527887 | 94
12 | 3.963 | 30 | 100 | 500 | 100 | 0.1527887 | 90
13 | 15.123 | 30 | 100 | 100 | 150 | 0.1527887 | 98
14 | 4.1595 | 30 | 100 | 300 | 150 | 0.1527887 | 94
15 | 2.5725 | 30 | 100 | 500 | 150 | 0.1527887 | 90
16 | 9.894 | 30 | 100 | 100 | 200 | 0.1527887 | 98
17 | 10.004 | 30 | 100 | 300 | 200 | 0.1527887 | 94
18 | 4.5565 | 30 | 100 | 500 | 200 | 0.1527887 | 90
19 | 8.6935 | 30 | 150 | 100 | 100 | 0.1018592 | 98.66667
20 | 8.7435 | 30 | 150 | 300 | 100 | 0.1018592 | 96
21 | 1.7645 | 30 | 150 | 500 | 100 | 0.1018592 | 93.33333
22 | 8.208 | 30 | 150 | 100 | 150 | 0.1018592 | 98.66667
23 | 4.45 | 30 | 150 | 300 | 150 | 0.1018592 | 96
24 | 1.075 | 30 | 150 | 500 | 150 | 0.1018592 | 93.33333
25 | 10.1705 | 30 | 150 | 100 | 200 | 0.1018592 | 98.66667
26 | 16.0925 | 30 | 150 | 300 | 200 | 0.1018592 | 96
27 | 7.736 | 30 | 150 | 500 | 200 | 0.1018592 | 93.33333
28 | 8.3985 | 50 | 50 | 100 | 100 | 0.5092958 | 96
29 | 1.7625 | 50 | 50 | 300 | 100 | 0.5092958 | 88
30 | 1.331 | 50 | 50 | 500 | 100 | 0.5092958 | 80
31 | 16.6575 | 50 | 50 | 100 | 150 | 0.5092958 | 96
32 | 3.161 | 50 | 50 | 300 | 150 | 0.5092958 | 88
33 | 1.3555 | 50 | 50 | 500 | 150 | 0.5092958 | 80
34 | 19.135 | 50 | 50 | 100 | 200 | 0.5092958 | 96
35 | 1.997 | 50 | 50 | 300 | 200 | 0.5092958 | 88
36 | 1.794 | 50 | 50 | 500 | 200 | 0.5092958 | 80
37 | 29.129 | 50 | 100 | 100 | 100 | 0.2546479 | 98
38 | 1.812 | 50 | 100 | 300 | 100 | 0.2546479 | 94
39 | 1.4255 | 50 | 100 | 500 | 100 | 0.2546479 | 90
40 | 10.265 | 50 | 100 | 100 | 150 | 0.2546479 | 98
41 | 2.897 | 50 | 100 | 300 | 150 | 0.2546479 | 94
42 | 3.9395 | 50 | 100 | 500 | 150 | 0.2546479 | 90
43 | 12.085 | 50 | 100 | 100 | 200 | 0.2546479 | 98
44 | 5.164 | 50 | 100 | 300 | 200 | 0.2546479 | 94
45 | 1.363 | 50 | 100 | 500 | 200 | 0.2546479 | 90
46 | 14.442 | 50 | 150 | 100 | 100 | 0.1697653 | 98.66667
47 | 6.8735 | 50 | 150 | 300 | 100 | 0.1697653 | 96
48 | 1.9695 | 50 | 150 | 500 | 100 | 0.1697653 | 93.33333
49 | 17.2185 | 50 | 150 | 100 | 150 | 0.1697653 | 98.66667
50 | 7.5345 | 50 | 150 | 300 | 150 | 0.1697653 | 96
51 | 1.9815 | 50 | 150 | 500 | 150 | 0.1697653 | 93.33333
52 | 11.2365 | 50 | 150 | 100 | 200 | 0.1697653 | 98.66667
53 | 15.2005 | 50 | 150 | 300 | 200 | 0.1697653 | 96
54 | 1.7855 | 50 | 150 | 500 | 200 | 0.1697653 | 93.33333
55 | 13.279 | 70 | 50 | 100 | 100 | 0.7130141 | 96
56 | 1.0945 | 70 | 50 | 300 | 100 | 0.7130141 | 88
57 | 1.3295 | 70 | 50 | 500 | 100 | 0.7130141 | 80
58 | 19.5815 | 70 | 50 | 100 | 150 | 0.7130141 | 96
59 | 1.545 | 70 | 50 | 300 | 150 | 0.7130141 | 88
60 | 1.701 | 70 | 50 | 500 | 150 | 0.7130141 | 80
61 | 22.8095 | 70 | 50 | 100 | 200 | 0.7130141 | 96
62 | 5.7005 | 70 | 50 | 300 | 200 | 0.7130141 | 88
63 | 1.865 | 70 | 50 | 500 | 200 | 0.7130141 | 80
64 | 15.208 | 70 | 100 | 100 | 100 | 0.3565071 | 98
65 | 4.5585 | 70 | 100 | 300 | 100 | 0.3565071 | 94
66 | 2.209 | 70 | 100 | 500 | 100 | 0.3565071 | 90
67 | 13.681 | 70 | 100 | 100 | 150 | 0.3565071 | 98
68 | 6.208 | 70 | 100 | 300 | 150 | 0.3565071 | 94
69 | 5.6935 | 70 | 100 | 500 | 150 | 0.3565071 | 90
70 | 25.4335 | 70 | 100 | 100 | 200 | 0.3565071 | 98
71 | 4.566 | 70 | 100 | 300 | 200 | 0.3565071 | 94
72 | 2.6045 | 70 | 100 | 500 | 200 | 0.3565071 | 90
73 | 19.5455 | 70 | 150 | 100 | 100 | 0.2376714 | 98.66667
74 | 3.4195 | 70 | 150 | 300 | 100 | 0.2376714 | 96
75 | 1.9745 | 70 | 150 | 500 | 100 | 0.2376714 | 93.33333
76 | 17.067 | 70 | 150 | 100 | 150 | 0.2376714 | 98.66667
77 | 10.602 | 70 | 150 | 300 | 150 | 0.2376714 | 96
78 | 1.9055 | 70 | 150 | 500 | 150 | 0.2376714 | 93.33333
79 | 13.133 | 70 | 150 | 100 | 200 | 0.2376714 | 98.66667
80 | 16.592 | 70 | 150 | 300 | 200 | 0.2376714 | 96
81 | 4.099 | 70 | 150 | 500 | 200 | 0.2376714 | 93.33333