## Sheet1
ID_Familia | Rz_Promedio (µm) | Potencia (W) | Frecuencia (kHz) | Velocidad (mm/s) | Ancho_Pulso (ns) | Densidad_Energia (J/cm²) | Solapamiento (%)
1 | 15.6175 | 30 | 50 | 100 | 100 | 0.3055775 | 96
2 | 2.3815 | 30 | 50 | 300 | 100 | 0.3055775 | 88
3 | 2.332 | 30 | 50 | 500 | 100 | 0.3055775 | 80
4 | 11.882 | 30 | 50 | 100 | 150 | 0.3055775 | 96
5 | 2.983 | 30 | 50 | 300 | 150 | 0.3055775 | 88
6 | 2.992 | 30 | 50 | 500 | 150 | 0.3055775 | 80
7 | 16.0225 | 30 | 50 | 100 | 200 | 0.3055775 | 96
8 | 5.1 | 30 | 50 | 300 | 200 | 0.3055775 | 88
9 | 2.072 | 30 | 50 | 500 | 200 | 0.3055775 | 80
10 | 11.392 | 30 | 100 | 100 | 100 | 0.1527887 | 98
11 | 16.2865 | 30 | 100 | 300 | 100 | 0.1527887 | 94
12 | 5.653 | 30 | 100 | 500 | 100 | 0.1527887 | 90
13 | 15.3265 | 30 | 100 | 100 | 150 | 0.1527887 | 98
14 | 6.463 | 30 | 100 | 300 | 150 | 0.1527887 | 94
15 | 5.3095 | 30 | 100 | 500 | 150 | 0.1527887 | 90
16 | 9.0515 | 30 | 100 | 100 | 200 | 0.1527887 | 98
17 | 13.7345 | 30 | 100 | 300 | 200 | 0.1527887 | 94
18 | 8.1135 | 30 | 100 | 500 | 200 | 0.1527887 | 90
19 | 14.152 | 30 | 150 | 100 | 100 | 0.1018592 | 98.66667
20 | 17.1065 | 30 | 150 | 300 | 100 | 0.1018592 | 96
21 | 3.3355 | 30 | 150 | 500 | 100 | 0.1018592 | 93.33333
22 | 12.6475 | 30 | 150 | 100 | 150 | 0.1018592 | 98.66667
23 | 14.552 | 30 | 150 | 300 | 150 | 0.1018592 | 96
24 | 2.2305 | 30 | 150 | 500 | 150 | 0.1018592 | 93.33333
25 | 14.494 | 30 | 150 | 100 | 200 | 0.1018592 | 98.66667
26 | 17.508 | 30 | 150 | 300 | 200 | 0.1018592 | 96
27 | 11.7925 | 30 | 150 | 500 | 200 | 0.1018592 | 93.33333
28 | 15.1165 | 50 | 50 | 100 | 100 | 0.5092958 | 96
29 | 5.6565 | 50 | 50 | 300 | 100 | 0.5092958 | 88
30 | 2.4955 | 50 | 50 | 500 | 100 | 0.5092958 | 80
31 | 22.798 | 50 | 50 | 100 | 150 | 0.5092958 | 96
32 | 6.4625 | 50 | 50 | 300 | 150 | 0.5092958 | 88
33 | 2.0315 | 50 | 50 | 500 | 150 | 0.5092958 | 80
34 | 37.23 | 50 | 50 | 100 | 200 | 0.5092958 | 96
35 | 3.658 | 50 | 50 | 300 | 200 | 0.5092958 | 88
36 | 2.2085 | 50 | 50 | 500 | 200 | 0.5092958 | 80
37 | 37.595 | 50 | 100 | 100 | 100 | 0.2546479 | 98
38 | 3.25 | 50 | 100 | 300 | 100 | 0.2546479 | 94
39 | 2.253 | 50 | 100 | 500 | 100 | 0.2546479 | 90
40 | 12.718 | 50 | 100 | 100 | 150 | 0.2546479 | 98
41 | 6.7205 | 50 | 100 | 300 | 150 | 0.2546479 | 94
42 | 11.7975 | 50 | 100 | 500 | 150 | 0.2546479 | 90
43 | 14.181 | 50 | 100 | 100 | 200 | 0.2546479 | 98
44 | 11.88 | 50 | 100 | 300 | 200 | 0.2546479 | 94
45 | 2.4875 | 50 | 100 | 500 | 200 | 0.2546479 | 90
46 | 23.589 | 50 | 150 | 100 | 100 | 0.1697653 | 98.66667
47 | 18.491 | 50 | 150 | 300 | 100 | 0.1697653 | 96
48 | 3.7995 | 50 | 150 | 500 | 100 | 0.1697653 | 93.33333
49 | 26.5595 | 50 | 150 | 100 | 150 | 0.1697653 | 98.66667
50 | 12.538 | 50 | 150 | 300 | 150 | 0.1697653 | 96
51 | 3.0435 | 50 | 150 | 500 | 150 | 0.1697653 | 93.33333
52 | 22.2695 | 50 | 150 | 100 | 200 | 0.1697653 | 98.66667
53 | 30.6675 | 50 | 150 | 300 | 200 | 0.1697653 | 96
54 | 3.892 | 50 | 150 | 500 | 200 | 0.1697653 | 93.33333
55 | 26.317 | 70 | 50 | 100 | 100 | 0.7130141 | 96
56 | 1.9055 | 70 | 50 | 300 | 100 | 0.7130141 | 88
57 | 1.974 | 70 | 50 | 500 | 100 | 0.7130141 | 80
58 | 39.4635 | 70 | 50 | 100 | 150 | 0.7130141 | 96
59 | 4.0125 | 70 | 50 | 300 | 150 | 0.7130141 | 88
60 | 2.3345 | 70 | 50 | 500 | 150 | 0.7130141 | 80
61 | 37.3865 | 70 | 50 | 100 | 200 | 0.7130141 | 96
62 | 7.561 | 70 | 50 | 300 | 200 | 0.7130141 | 88
63 | 4.884 | 70 | 50 | 500 | 200 | 0.7130141 | 80
64 | 16.756 | 70 | 100 | 100 | 100 | 0.3565071 | 98
65 | 8.9085 | 70 | 100 | 300 | 100 | 0.3565071 | 94
66 | 5.762 | 70 | 100 | 500 | 100 | 0.3565071 | 90
67 | 15.257 | 70 | 100 | 100 | 150 | 0.3565071 | 98
68 | 8.7355 | 70 | 100 | 300 | 150 | 0.3565071 | 94
69 | 8.2655 | 70 | 100 | 500 | 150 | 0.3565071 | 90
70 | 31.28 | 70 | 100 | 100 | 200 | 0.3565071 | 98
71 | 9.2685 | 70 | 100 | 300 | 200 | 0.3565071 | 94
72 | 6.912 | 70 | 100 | 500 | 200 | 0.3565071 | 90
73 | 27.8235 | 70 | 150 | 100 | 100 | 0.2376714 | 98.66667
74 | 6.183 | 70 | 150 | 300 | 100 | 0.2376714 | 96
75 | 3.218 | 70 | 150 | 500 | 100 | 0.2376714 | 93.33333
76 | 23.9985 | 70 | 150 | 100 | 150 | 0.2376714 | 98.66667
77 | 20.929 | 70 | 150 | 300 | 150 | 0.2376714 | 96
78 | 3.84 | 70 | 150 | 500 | 150 | 0.2376714 | 93.33333
79 | 15.3805 | 70 | 150 | 100 | 200 | 0.2376714 | 98.66667
80 | 36.9685 | 70 | 150 | 300 | 200 | 0.2376714 | 96
81 | 7.234 | 70 | 150 | 500 | 200 | 0.2376714 | 93.33333