## Sheet1
ID_Familia | S10z | Potencia (W) | Frecuencia (kHz) | Velocidad (mm/s) | Ancho_Pulso (ns) | Densidad_Energia | Solapamiento
1 | 29.836 | 30 | 50 | 100 | 100 | 0.3055775 | 96
2 | 3.904 | 30 | 50 | 300 | 100 | 0.3055775 | 88
3 | 5.015 | 30 | 50 | 500 | 100 | 0.3055775 | 80
4 | 20.4415 | 30 | 50 | 100 | 150 | 0.3055775 | 96
5 | 6.2145 | 30 | 50 | 300 | 150 | 0.3055775 | 88
6 | 5.503 | 30 | 50 | 500 | 150 | 0.3055775 | 80
7 | 36.8585 | 30 | 50 | 100 | 200 | 0.3055775 | 96
8 | 16.215 | 30 | 50 | 300 | 200 | 0.3055775 | 88
9 | 6.076 | 30 | 50 | 500 | 200 | 0.3055775 | 80
10 | 29.028 | 30 | 100 | 100 | 100 | 0.1527887 | 98
11 | 27.1545 | 30 | 100 | 300 | 100 | 0.1527887 | 94
12 | 13.9395 | 30 | 100 | 500 | 100 | 0.1527887 | 90
13 | 30.7655 | 30 | 100 | 100 | 150 | 0.1527887 | 98
14 | 17.9895 | 30 | 100 | 300 | 150 | 0.1527887 | 94
15 | 11.81 | 30 | 100 | 500 | 150 | 0.1527887 | 90
16 | 18.488 | 30 | 100 | 100 | 200 | 0.1527887 | 98
17 | 26.8615 | 30 | 100 | 300 | 200 | 0.1527887 | 94
18 | 14.933 | 30 | 100 | 500 | 200 | 0.1527887 | 90
19 | 23.219 | 30 | 150 | 100 | 100 | 0.1018592 | 98.66667
20 | 29.0615 | 30 | 150 | 300 | 100 | 0.1018592 | 96
21 | 11.9395 | 30 | 150 | 500 | 100 | 0.1018592 | 93.33333
22 | 24.0135 | 30 | 150 | 100 | 150 | 0.1018592 | 98.66667
23 | 23.3105 | 30 | 150 | 300 | 150 | 0.1018592 | 96
24 | 11.3085 | 30 | 150 | 500 | 150 | 0.1018592 | 93.33333
25 | 19.2225 | 30 | 150 | 100 | 200 | 0.1018592 | 98.66667
26 | 27.1315 | 30 | 150 | 300 | 200 | 0.1018592 | 96
27 | 19.281 | 30 | 150 | 500 | 200 | 0.1018592 | 93.33333
28 | 31.014 | 50 | 50 | 100 | 100 | 0.5092958 | 96
29 | 20.082 | 50 | 50 | 300 | 100 | 0.5092958 | 88
30 | 13.761 | 50 | 50 | 500 | 100 | 0.5092958 | 80
31 | 44.717 | 50 | 50 | 100 | 150 | 0.5092958 | 96
32 | 11.215 | 50 | 50 | 300 | 150 | 0.5092958 | 88
33 | 5.6305 | 50 | 50 | 500 | 150 | 0.5092958 | 80
34 | 64.6715 | 50 | 50 | 100 | 200 | 0.5092958 | 96
35 | 17.391 | 50 | 50 | 300 | 200 | 0.5092958 | 88
36 | 6.368 | 50 | 50 | 500 | 200 | 0.5092958 | 80
37 | 54.8005 | 50 | 100 | 100 | 100 | 0.2546479 | 98
38 | 15.816 | 50 | 100 | 300 | 100 | 0.2546479 | 94
39 | 8.0185 | 50 | 100 | 500 | 100 | 0.2546479 | 90
40 | 28.9365 | 50 | 100 | 100 | 150 | 0.2546479 | 98
41 | 39.923 | 50 | 100 | 300 | 150 | 0.2546479 | 94
42 | 22.041 | 50 | 100 | 500 | 150 | 0.2546479 | 90
43 | 26.702 | 50 | 100 | 100 | 200 | 0.2546479 | 98
44 | 36.187 | 50 | 100 | 300 | 200 | 0.2546479 | 94
45 | 15.089 | 50 | 100 | 500 | 200 | 0.2546479 | 90
46 | 39.068 | 50 | 150 | 100 | 100 | 0.1697653 | 98.66667
47 | 49.5945 | 50 | 150 | 300 | 100 | 0.1697653 | 96
48 | 23.3835 | 50 | 150 | 500 | 100 | 0.1697653 | 93.33333
49 | 37.269 | 50 | 150 | 100 | 150 | 0.1697653 | 98.66667
50 | 37.701 | 50 | 150 | 300 | 150 | 0.1697653 | 96
51 | 21.8055 | 50 | 150 | 500 | 150 | 0.1697653 | 93.33333
52 | 39.044 | 50 | 150 | 100 | 200 | 0.1697653 | 98.66667
53 | 43.814 | 50 | 150 | 300 | 200 | 0.1697653 | 96
54 | 62.40815 | 50 | 150 | 500 | 200 | 0.1697653 | 93.33333
55 | 41.0685 | 70 | 50 | 100 | 100 | 0.7130141 | 96
56 | 6.696 | 70 | 50 | 300 | 100 | 0.7130141 | 88
57 | 4.534 | 70 | 50 | 500 | 100 | 0.7130141 | 80
58 | 63.828 | 70 | 50 | 100 | 150 | 0.7130141 | 96
59 | 17.1205 | 70 | 50 | 300 | 150 | 0.7130141 | 88
60 | 5.4915 | 70 | 50 | 500 | 150 | 0.7130141 | 80
61 | 81.8795 | 70 | 50 | 100 | 200 | 0.7130141 | 96
62 | 30.5985 | 70 | 50 | 300 | 200 | 0.7130141 | 88
63 | 16.7395 | 70 | 50 | 500 | 200 | 0.7130141 | 80
64 | 39.6975 | 70 | 100 | 100 | 100 | 0.3565071 | 98
65 | 24.6975 | 70 | 100 | 300 | 100 | 0.3565071 | 94
66 | 14.2705 | 70 | 100 | 500 | 100 | 0.3565071 | 90
67 | 34.7025 | 70 | 100 | 100 | 150 | 0.3565071 | 98
68 | 39.0365 | 70 | 100 | 300 | 150 | 0.3565071 | 94
69 | 33.8165 | 70 | 100 | 500 | 150 | 0.3565071 | 90
70 | 42.513 | 70 | 100 | 100 | 200 | 0.3565071 | 98
71 | 42.8595 | 70 | 100 | 300 | 200 | 0.3565071 | 94
72 | 23.4385 | 70 | 100 | 500 | 200 | 0.3565071 | 90
73 | 47.623 | 70 | 150 | 100 | 100 | 0.2376714 | 98.66667
74 | 37.5665 | 70 | 150 | 300 | 100 | 0.2376714 | 96
75 | 24.8005 | 70 | 150 | 500 | 100 | 0.2376714 | 93.33333
76 | 73.20782 | 70 | 150 | 100 | 150 | 0.2376714 | 98.66667
77 | 46.5 | 70 | 150 | 300 | 150 | 0.2376714 | 96
78 | 27.4285 | 70 | 150 | 500 | 150 | 0.2376714 | 93.33333
79 | 34.1135 | 70 | 150 | 100 | 200 | 0.2376714 | 98.66667
80 | 59.2915 | 70 | 150 | 300 | 200 | 0.2376714 | 96
81 | 28.818 | 70 | 150 | 500 | 200 | 0.2376714 | 93.33333