## Sheet1
ID_Familia | Potencia (W) | Frecuencia (kHz) | Velocidad (mm/s) | Ancho_Pulso (ns) | Densidad_Energia | Solapamiento | Sa
1 | 30 | 50 | 100 | 100 | 0.3055775 | 96 | 2.8895
2 | 30 | 50 | 300 | 100 | 0.3055775 | 88 | 0.602
3 | 30 | 50 | 500 | 100 | 0.3055775 | 80 | 0.982
4 | 30 | 50 | 100 | 150 | 0.3055775 | 96 | 2.2435
5 | 30 | 50 | 300 | 150 | 0.3055775 | 88 | 1.245
6 | 30 | 50 | 500 | 150 | 0.3055775 | 80 | 0.857
7 | 30 | 50 | 100 | 200 | 0.3055775 | 96 | 3.6095
8 | 30 | 50 | 300 | 200 | 0.3055775 | 88 | 1.933
9 | 30 | 50 | 500 | 200 | 0.3055775 | 80 | 1.2715
10 | 30 | 100 | 100 | 100 | 0.1527887 | 98 | 3.0985
11 | 30 | 100 | 300 | 100 | 0.1527887 | 94 | 4.619
12 | 30 | 100 | 500 | 100 | 0.1527887 | 90 | 1.5895
13 | 30 | 100 | 100 | 150 | 0.1527887 | 98 | 4.694
14 | 30 | 100 | 300 | 150 | 0.1527887 | 94 | 3.727
15 | 30 | 100 | 500 | 150 | 0.1527887 | 90 | 2.1615
16 | 30 | 100 | 100 | 200 | 0.1527887 | 98 | 3.233
17 | 30 | 100 | 300 | 200 | 0.1527887 | 94 | 4.7325
18 | 30 | 100 | 500 | 200 | 0.1527887 | 90 | 2.5085
19 | 30 | 150 | 100 | 100 | 0.1018592 | 98.66667 | 3.639
20 | 30 | 150 | 300 | 100 | 0.1018592 | 96 | 6.1835
21 | 30 | 150 | 500 | 100 | 0.1018592 | 93.33333 | 2.522
22 | 30 | 150 | 100 | 150 | 0.1018592 | 98.66667 | 4.2665
23 | 30 | 150 | 300 | 150 | 0.1018592 | 96 | 4.969
24 | 30 | 150 | 500 | 150 | 0.1018592 | 93.33333 | 2.587
25 | 30 | 150 | 100 | 200 | 0.1018592 | 98.66667 | 3.4595
26 | 30 | 150 | 300 | 200 | 0.1018592 | 96 | 2.438
27 | 30 | 150 | 500 | 200 | 0.1018592 | 93.33333 | 2.6665
28 | 50 | 50 | 100 | 100 | 0.5092958 | 96 | 4.602
29 | 50 | 50 | 300 | 100 | 0.5092958 | 88 | 2.4755
30 | 50 | 50 | 500 | 100 | 0.5092958 | 80 | 1.888
31 | 50 | 50 | 100 | 150 | 0.5092958 | 96 | 6.3865
32 | 50 | 50 | 300 | 150 | 0.5092958 | 88 | 1.825
33 | 50 | 50 | 500 | 150 | 0.5092958 | 80 | 1.02
34 | 50 | 50 | 100 | 200 | 0.5092958 | 96 | 13.556
35 | 50 | 50 | 300 | 200 | 0.5092958 | 88 | 3.2515
36 | 50 | 50 | 500 | 200 | 0.5092958 | 80 | 1.5355
37 | 50 | 100 | 100 | 100 | 0.2546479 | 98 | 6.602
38 | 50 | 100 | 300 | 100 | 0.2546479 | 94 | 3.6135
39 | 50 | 100 | 500 | 100 | 0.2546479 | 90 | 1.688
40 | 50 | 100 | 100 | 150 | 0.2546479 | 98 | 4.2635
41 | 50 | 100 | 300 | 150 | 0.2546479 | 94 | 7.0035
42 | 50 | 100 | 500 | 150 | 0.2546479 | 90 | 3.5365
43 | 50 | 100 | 100 | 200 | 0.2546479 | 98 | 4.412
44 | 50 | 100 | 300 | 200 | 0.2546479 | 94 | 7.4275
45 | 50 | 100 | 500 | 200 | 0.2546479 | 90 | 3.317
46 | 50 | 150 | 100 | 100 | 0.1697653 | 98.66667 | 6.1815
47 | 50 | 150 | 300 | 100 | 0.1697653 | 96 | 8.0965
48 | 50 | 150 | 500 | 100 | 0.1697653 | 93.33333 | 3.8535
49 | 50 | 150 | 100 | 150 | 0.1697653 | 98.66667 | 6.6685
50 | 50 | 150 | 300 | 150 | 0.1697653 | 96 | 9.9235
51 | 50 | 150 | 500 | 150 | 0.1697653 | 93.33333 | 4.477
52 | 50 | 150 | 100 | 200 | 0.1697653 | 98.66667 | 7.3365
53 | 50 | 150 | 300 | 200 | 0.1697653 | 96 | 10.131
54 | 50 | 150 | 500 | 200 | 0.1697653 | 93.33333 | 12.92
55 | 70 | 50 | 100 | 100 | 0.7130141 | 96 | 6.0095
56 | 70 | 50 | 300 | 100 | 0.7130141 | 88 | 1.566
57 | 70 | 50 | 500 | 100 | 0.7130141 | 80 | 0.719
58 | 70 | 50 | 100 | 150 | 0.7130141 | 96 | 13.581
59 | 70 | 50 | 300 | 150 | 0.7130141 | 88 | 2.7645
60 | 70 | 50 | 500 | 150 | 0.7130141 | 80 | 1.0475
61 | 70 | 50 | 100 | 200 | 0.7130141 | 96 | 16.742
62 | 70 | 50 | 300 | 200 | 0.7130141 | 88 | 4.563
63 | 70 | 50 | 500 | 200 | 0.7130141 | 80 | 2.13
64 | 70 | 100 | 100 | 100 | 0.3565071 | 98 | 4.5325
65 | 70 | 100 | 300 | 100 | 0.3565071 | 94 | 4.588
66 | 70 | 100 | 500 | 100 | 0.3565071 | 90 | 2.6045
67 | 70 | 100 | 100 | 150 | 0.3565071 | 98 | 5.8465
68 | 70 | 100 | 300 | 150 | 0.3565071 | 94 | 8.425
69 | 70 | 100 | 500 | 150 | 0.3565071 | 90 | 4.933
70 | 70 | 100 | 100 | 200 | 0.3565071 | 98 | 7.3765
71 | 70 | 100 | 300 | 200 | 0.3565071 | 94 | 10.788
72 | 70 | 100 | 500 | 200 | 0.3565071 | 90 | 5.375
73 | 70 | 150 | 100 | 100 | 0.2376714 | 98.66667 | 8.0305
74 | 70 | 150 | 300 | 100 | 0.2376714 | 96 | 8.677
75 | 70 | 150 | 500 | 100 | 0.2376714 | 93.33333 | 4.831
76 | 70 | 150 | 100 | 150 | 0.2376714 | 98.66667 | 16.08
77 | 70 | 150 | 300 | 150 | 0.2376714 | 96 | 10.8755
78 | 70 | 150 | 500 | 150 | 0.2376714 | 93.33333 | 5.6775
79 | 70 | 150 | 100 | 200 | 0.2376714 | 98.66667 | 6.4975
80 | 70 | 150 | 300 | 200 | 0.2376714 | 96 | 13.481
81 | 70 | 150 | 500 | 200 | 0.2376714 | 93.33333 | 6.413