## Sheet1
ID_Familia | Sdq | Potencia (W) | Frecuencia (kHz) | Velocidad (mm/s) | Ancho_Pulso (ns) | Densidad_Energia | Solapamiento
1 | 0.644 | 30 | 50 | 100 | 100 | 0.3055775 | 96
2 | 0.162 | 30 | 50 | 300 | 100 | 0.3055775 | 88
3 | 0.2065 | 30 | 50 | 500 | 100 | 0.3055775 | 80
4 | 0.4685 | 30 | 50 | 100 | 150 | 0.3055775 | 96
5 | 0.256 | 30 | 50 | 300 | 150 | 0.3055775 | 88
6 | 0.186 | 30 | 50 | 500 | 150 | 0.3055775 | 80
7 | 0.878 | 30 | 50 | 100 | 200 | 0.3055775 | 96
8 | 0.4595 | 30 | 50 | 300 | 200 | 0.3055775 | 88
9 | 0.219 | 30 | 50 | 500 | 200 | 0.3055775 | 80
10 | 1.026 | 30 | 100 | 100 | 100 | 0.1527887 | 98
11 | 1.1555 | 30 | 100 | 300 | 100 | 0.1527887 | 94
12 | 0.3515 | 30 | 100 | 500 | 100 | 0.1527887 | 90
13 | 1.0735 | 30 | 100 | 100 | 150 | 0.1527887 | 98
14 | 0.7235 | 30 | 100 | 300 | 150 | 0.1527887 | 94
15 | 0.388 | 30 | 100 | 500 | 150 | 0.1527887 | 90
16 | 0.6385 | 30 | 100 | 100 | 200 | 0.1527887 | 98
17 | 0.9465 | 30 | 100 | 300 | 200 | 0.1527887 | 94
18 | 0.456 | 30 | 100 | 500 | 200 | 0.1527887 | 90
19 | 0.789 | 30 | 150 | 100 | 100 | 0.1018592 | 98.66667
20 | 1.834 | 30 | 150 | 300 | 100 | 0.1018592 | 96
21 | 0.4775 | 30 | 150 | 500 | 100 | 0.1018592 | 93.33333
22 | 0.8715 | 30 | 150 | 100 | 150 | 0.1018592 | 98.66667
23 | 1.2155 | 30 | 150 | 300 | 150 | 0.1018592 | 96
24 | 0.467 | 30 | 150 | 500 | 150 | 0.1018592 | 93.33333
25 | 0.702 | 30 | 150 | 100 | 200 | 0.1018592 | 98.66667
26 | 0.785 | 30 | 150 | 300 | 200 | 0.1018592 | 96
27 | 0.6275 | 30 | 150 | 500 | 200 | 0.1018592 | 93.33333
28 | 1.082 | 50 | 50 | 100 | 100 | 0.5092958 | 96
29 | 0.537 | 50 | 50 | 300 | 100 | 0.5092958 | 88
30 | 0.3055 | 50 | 50 | 500 | 100 | 0.5092958 | 80
31 | 1.499 | 50 | 50 | 100 | 150 | 0.5092958 | 96
32 | 0.31 | 50 | 50 | 300 | 150 | 0.5092958 | 88
33 | 0.1705 | 50 | 50 | 500 | 150 | 0.5092958 | 80
34 | 3.4725 | 50 | 50 | 100 | 200 | 0.5092958 | 96
35 | 0.495 | 50 | 50 | 300 | 200 | 0.5092958 | 88
36 | 0.2605 | 50 | 50 | 500 | 200 | 0.5092958 | 80
37 | 2.031 | 50 | 100 | 100 | 100 | 0.2546479 | 98
38 | 0.6105 | 50 | 100 | 300 | 100 | 0.2546479 | 94
39 | 0.317 | 50 | 100 | 500 | 100 | 0.2546479 | 90
40 | 0.876 | 50 | 100 | 100 | 150 | 0.2546479 | 98
41 | 1.0525 | 50 | 100 | 300 | 150 | 0.2546479 | 94
42 | 0.642 | 50 | 100 | 500 | 150 | 0.2546479 | 90
43 | 0.9405 | 50 | 100 | 100 | 200 | 0.2546479 | 98
44 | 1.519 | 50 | 100 | 300 | 200 | 0.2546479 | 94
45 | 0.561 | 50 | 100 | 500 | 200 | 0.2546479 | 90
46 | 1.3815 | 50 | 150 | 100 | 100 | 0.1697653 | 98.66667
47 | 1.5695 | 50 | 150 | 300 | 100 | 0.1697653 | 96
48 | 0.7 | 50 | 150 | 500 | 100 | 0.1697653 | 93.33333
49 | 1.692 | 50 | 150 | 100 | 150 | 0.1697653 | 98.66667
50 | 1.927 | 50 | 150 | 300 | 150 | 0.1697653 | 96
51 | 0.716 | 50 | 150 | 500 | 150 | 0.1697653 | 93.33333
52 | 1.662 | 50 | 150 | 100 | 200 | 0.1697653 | 98.66667
53 | 2.472 | 50 | 150 | 300 | 200 | 0.1697653 | 96
54 | 2.067 | 50 | 150 | 500 | 200 | 0.1697653 | 93.33333
55 | 1.61 | 70 | 50 | 100 | 100 | 0.7130141 | 96
56 | 0.2645 | 70 | 50 | 300 | 100 | 0.7130141 | 88
57 | 0.1555 | 70 | 50 | 500 | 100 | 0.7130141 | 80
58 | 2.7675 | 70 | 50 | 100 | 150 | 0.7130141 | 96
59 | 0.464 | 70 | 50 | 300 | 150 | 0.7130141 | 88
60 | 0.1985 | 70 | 50 | 500 | 150 | 0.7130141 | 80
61 | 3.619 | 70 | 50 | 100 | 200 | 0.7130141 | 96
62 | 0.6505 | 70 | 50 | 300 | 200 | 0.7130141 | 88
63 | 0.3715 | 70 | 50 | 500 | 200 | 0.7130141 | 80
64 | 1.081 | 70 | 100 | 100 | 100 | 0.3565071 | 98
65 | 0.8375 | 70 | 100 | 300 | 100 | 0.3565071 | 94
66 | 0.4235 | 70 | 100 | 500 | 100 | 0.3565071 | 90
67 | 1.143 | 70 | 100 | 100 | 150 | 0.3565071 | 98
68 | 1.1225 | 70 | 100 | 300 | 150 | 0.3565071 | 94
69 | 0.9215 | 70 | 100 | 500 | 150 | 0.3565071 | 90
70 | 1.5005 | 70 | 100 | 100 | 200 | 0.3565071 | 98
71 | 1.5105 | 70 | 100 | 300 | 200 | 0.3565071 | 94
72 | 0.706 | 70 | 100 | 500 | 200 | 0.3565071 | 90
73 | 1.8365 | 70 | 150 | 100 | 100 | 0.2376714 | 98.66667
74 | 1.548 | 70 | 150 | 300 | 100 | 0.2376714 | 96
75 | 0.61 | 70 | 150 | 500 | 100 | 0.2376714 | 93.33333
76 | 1.36325 | 70 | 150 | 100 | 150 | 0.2376714 | 98.66667
77 | 2.0095 | 70 | 150 | 300 | 150 | 0.2376714 | 96
78 | 0.717 | 70 | 150 | 500 | 150 | 0.2376714 | 93.33333
79 | 1.265 | 70 | 150 | 100 | 200 | 0.2376714 | 98.66667
80 | 2.9745 | 70 | 150 | 300 | 200 | 0.2376714 | 96
81 | 0.8835 | 70 | 150 | 500 | 200 | 0.2376714 | 93.33333