## Sheet1
ID_Familia | Sdr | Potencia (W) | Frecuencia (kHz) | Velocidad (mm/s) | Ancho_Pulso (ns) | Densidad_Energia | Solapamiento
1 | 17.5385 | 30 | 50 | 100 | 100 | 0.3055775 | 96
2 | 1.4715 | 30 | 50 | 300 | 100 | 0.3055775 | 88
3 | 2.2395 | 30 | 50 | 500 | 100 | 0.3055775 | 80
4 | 9.3525 | 30 | 50 | 100 | 150 | 0.3055775 | 96
5 | 3.4415 | 30 | 50 | 300 | 150 | 0.3055775 | 88
6 | 1.7235 | 30 | 50 | 500 | 150 | 0.3055775 | 80
7 | 28.452 | 30 | 50 | 100 | 200 | 0.3055775 | 96
8 | 9.3925 | 30 | 50 | 300 | 200 | 0.3055775 | 88
9 | 2.2865 | 30 | 50 | 500 | 200 | 0.3055775 | 80
10 | 36.415 | 30 | 100 | 100 | 100 | 0.1527887 | 98
11 | 47.2395 | 30 | 100 | 300 | 100 | 0.1527887 | 94
12 | 5.6155 | 30 | 100 | 500 | 100 | 0.1527887 | 90
13 | 39.21 | 30 | 100 | 100 | 150 | 0.1527887 | 98
14 | 22.3105 | 30 | 100 | 300 | 150 | 0.1527887 | 94
15 | 7.402 | 30 | 100 | 500 | 150 | 0.1527887 | 90
16 | 19.02 | 30 | 100 | 100 | 200 | 0.1527887 | 98
17 | 35.7175 | 30 | 100 | 300 | 200 | 0.1527887 | 94
18 | 9.7465 | 30 | 100 | 500 | 200 | 0.1527887 | 90
19 | 26.059 | 30 | 150 | 100 | 100 | 0.1018592 | 98.66667
20 | 92.2025 | 30 | 150 | 300 | 100 | 0.1018592 | 96
21 | 10.8885 | 30 | 150 | 500 | 100 | 0.1018592 | 93.33333
22 | 31.569 | 30 | 150 | 100 | 150 | 0.1018592 | 98.66667
23 | 48.565 | 30 | 150 | 300 | 150 | 0.1018592 | 96
24 | 10.0965 | 30 | 150 | 500 | 150 | 0.1018592 | 93.33333
25 | 22.945 | 30 | 150 | 100 | 200 | 0.1018592 | 98.66667
26 | 21.636 | 30 | 150 | 300 | 200 | 0.1018592 | 96
27 | 16.3865 | 30 | 150 | 500 | 200 | 0.1018592 | 93.33333
28 | 40.2895 | 50 | 50 | 100 | 100 | 0.5092958 | 96
29 | 12.4225 | 50 | 50 | 300 | 100 | 0.5092958 | 88
30 | 4.5205 | 50 | 50 | 500 | 100 | 0.5092958 | 80
31 | 69.399 | 50 | 50 | 100 | 150 | 0.5092958 | 96
32 | 4.891 | 50 | 50 | 300 | 150 | 0.5092958 | 88
33 | 1.527 | 50 | 50 | 500 | 150 | 0.5092958 | 80
34 | 327.9715 | 50 | 50 | 100 | 200 | 0.5092958 | 96
35 | 10.9205 | 50 | 50 | 300 | 200 | 0.5092958 | 88
36 | 3.441 | 50 | 50 | 500 | 200 | 0.5092958 | 80
37 | 119.89 | 50 | 100 | 100 | 100 | 0.2546479 | 98
38 | 16.517 | 50 | 100 | 300 | 100 | 0.2546479 | 94
39 | 5.1785 | 50 | 100 | 500 | 100 | 0.2546479 | 90
40 | 37.5815 | 50 | 100 | 100 | 150 | 0.2546479 | 98
41 | 41.273 | 50 | 100 | 300 | 150 | 0.2546479 | 94
42 | 15.9975 | 50 | 100 | 500 | 150 | 0.2546479 | 90
43 | 34.087 | 50 | 100 | 100 | 200 | 0.2546479 | 98
44 | 71.4 | 50 | 100 | 300 | 200 | 0.2546479 | 94
45 | 14.82 | 50 | 100 | 500 | 200 | 0.2546479 | 90
46 | 67.6545 | 50 | 150 | 100 | 100 | 0.1697653 | 98.66667
47 | 74.879 | 50 | 150 | 300 | 100 | 0.1697653 | 96
48 | 19.9915 | 50 | 150 | 500 | 100 | 0.1697653 | 93.33333
49 | 94.555 | 50 | 150 | 100 | 150 | 0.1697653 | 98.66667
50 | 96.0095 | 50 | 150 | 300 | 150 | 0.1697653 | 96
51 | 21.06 | 50 | 150 | 500 | 150 | 0.1697653 | 93.33333
52 | 93.7095 | 50 | 150 | 100 | 200 | 0.1697653 | 98.66667
53 | 163.7515 | 50 | 150 | 300 | 200 | 0.1697653 | 96
54 | 128.7305 | 50 | 150 | 500 | 200 | 0.1697653 | 93.33333
55 | 82.79 | 70 | 50 | 100 | 100 | 0.7130141 | 96
56 | 3.5785 | 70 | 50 | 300 | 100 | 0.7130141 | 88
57 | 1.283 | 70 | 50 | 500 | 100 | 0.7130141 | 80
58 | 210.862 | 70 | 50 | 100 | 150 | 0.7130141 | 96
59 | 9.5195 | 70 | 50 | 300 | 150 | 0.7130141 | 88
60 | 2.144 | 70 | 50 | 500 | 150 | 0.7130141 | 80
61 | 336.709 | 70 | 50 | 100 | 200 | 0.7130141 | 96
62 | 16.7935 | 70 | 50 | 300 | 200 | 0.7130141 | 88
63 | 6.107 | 70 | 50 | 500 | 200 | 0.7130141 | 80
64 | 40.695 | 70 | 100 | 100 | 100 | 0.3565071 | 98
65 | 27.214 | 70 | 100 | 300 | 100 | 0.3565071 | 94
66 | 7.9835 | 70 | 100 | 500 | 100 | 0.3565071 | 90
67 | 45.269 | 70 | 100 | 100 | 150 | 0.3565071 | 98
68 | 43.072 | 70 | 100 | 300 | 150 | 0.3565071 | 94
69 | 30.47 | 70 | 100 | 500 | 150 | 0.3565071 | 90
70 | 75.068 | 70 | 100 | 100 | 200 | 0.3565071 | 98
71 | 64.9595 | 70 | 100 | 300 | 200 | 0.3565071 | 94
72 | 20.539 | 70 | 100 | 500 | 200 | 0.3565071 | 90
73 | 107.1575 | 70 | 150 | 100 | 100 | 0.2376714 | 98.66667
74 | 62.25 | 70 | 150 | 300 | 100 | 0.2376714 | 96
75 | 15.417 | 70 | 150 | 500 | 100 | 0.2376714 | 93.33333
76 | 69.39225 | 70 | 150 | 100 | 150 | 0.2376714 | 98.66667
77 | 117.5645 | 70 | 150 | 300 | 150 | 0.2376714 | 96
78 | 21.22 | 70 | 150 | 500 | 150 | 0.2376714 | 93.33333
79 | 62.601 | 70 | 150 | 100 | 200 | 0.2376714 | 98.66667
80 | 238.423 | 70 | 150 | 300 | 200 | 0.2376714 | 96
81 | 30.479 | 70 | 150 | 500 | 200 | 0.2376714 | 93.33333