## Sheet1
ID_Familia | Sk | Potencia (W) | Frecuencia (kHz) | Velocidad (mm/s) | Ancho_Pulso (ns) | Densidad_Energia | Solapamiento
1 | 8.4725 | 30 | 50 | 100 | 100 | 0.3055775 | 96
2 | 2.1635 | 30 | 50 | 300 | 100 | 0.3055775 | 88
3 | 3.396 | 30 | 50 | 500 | 100 | 0.3055775 | 80
4 | 6.3385 | 30 | 50 | 100 | 150 | 0.3055775 | 96
5 | 3.328 | 30 | 50 | 300 | 150 | 0.3055775 | 88
6 | 2.9985 | 30 | 50 | 500 | 150 | 0.3055775 | 80
7 | 9.495 | 30 | 50 | 100 | 200 | 0.3055775 | 96
8 | 6.4915 | 30 | 50 | 300 | 200 | 0.3055775 | 88
9 | 4.265 | 30 | 50 | 500 | 200 | 0.3055775 | 80
10 | 8.861 | 30 | 100 | 100 | 100 | 0.1527887 | 98
11 | 12.637 | 30 | 100 | 300 | 100 | 0.1527887 | 94
12 | 4.1555 | 30 | 100 | 500 | 100 | 0.1527887 | 90
13 | 15.74 | 30 | 100 | 100 | 150 | 0.1527887 | 98
14 | 10.2905 | 30 | 100 | 300 | 150 | 0.1527887 | 94
15 | 6.675 | 30 | 100 | 500 | 150 | 0.1527887 | 90
16 | 7.745 | 30 | 100 | 100 | 200 | 0.1527887 | 98
17 | 13.695 | 30 | 100 | 300 | 200 | 0.1527887 | 94
18 | 8.072 | 30 | 100 | 500 | 200 | 0.1527887 | 90
19 | 12.107 | 30 | 150 | 100 | 100 | 0.1018592 | 98.66667
20 | 19.81 | 30 | 150 | 300 | 100 | 0.1018592 | 96
21 | 7.65 | 30 | 150 | 500 | 100 | 0.1018592 | 93.33333
22 | 14.818 | 30 | 150 | 100 | 150 | 0.1018592 | 98.66667
23 | 15.3485 | 30 | 150 | 300 | 150 | 0.1018592 | 96
24 | 7.608 | 30 | 150 | 500 | 150 | 0.1018592 | 93.33333
25 | 11.628 | 30 | 150 | 100 | 200 | 0.1018592 | 98.66667
26 | 6.293 | 30 | 150 | 300 | 200 | 0.1018592 | 96
27 | 6.9735 | 30 | 150 | 500 | 200 | 0.1018592 | 93.33333
28 | 14.852 | 50 | 50 | 100 | 100 | 0.5092958 | 96
29 | 7.7435 | 50 | 50 | 300 | 100 | 0.5092958 | 88
30 | 5.7525 | 50 | 50 | 500 | 100 | 0.5092958 | 80
31 | 16.351 | 50 | 50 | 100 | 150 | 0.5092958 | 96
32 | 6.131 | 50 | 50 | 300 | 150 | 0.5092958 | 88
33 | 2.91 | 50 | 50 | 500 | 150 | 0.5092958 | 80
34 | 28.888 | 50 | 50 | 100 | 200 | 0.5092958 | 96
35 | 10.148 | 50 | 50 | 300 | 200 | 0.5092958 | 88
36 | 4.5325 | 50 | 50 | 500 | 200 | 0.5092958 | 80
37 | 18.0425 | 50 | 100 | 100 | 100 | 0.2546479 | 98
38 | 10.4065 | 50 | 100 | 300 | 100 | 0.2546479 | 94
39 | 4.7455 | 50 | 100 | 500 | 100 | 0.2546479 | 90
40 | 12.765 | 50 | 100 | 100 | 150 | 0.2546479 | 98
41 | 21.9625 | 50 | 100 | 300 | 150 | 0.2546479 | 94
42 | 10.237 | 50 | 100 | 500 | 150 | 0.2546479 | 90
43 | 14.329 | 50 | 100 | 100 | 200 | 0.2546479 | 98
44 | 24.2015 | 50 | 100 | 300 | 200 | 0.2546479 | 94
45 | 10.372 | 50 | 100 | 500 | 200 | 0.2546479 | 90
46 | 14.381 | 50 | 150 | 100 | 100 | 0.1697653 | 98.66667
47 | 22.828 | 50 | 150 | 300 | 100 | 0.1697653 | 96
48 | 18.574 | 50 | 150 | 500 | 100 | 0.1697653 | 93.33333
49 | 15.4365 | 50 | 150 | 100 | 150 | 0.1697653 | 98.66667
50 | 15.4455 | 50 | 150 | 300 | 150 | 0.1697653 | 96
51 | 20.9905 | 50 | 150 | 500 | 150 | 0.1697653 | 93.33333
52 | 18.151 | 50 | 150 | 100 | 200 | 0.1697653 | 98.66667
53 | 20.6715 | 50 | 150 | 300 | 200 | 0.1697653 | 96
54 | 26.40525 | 50 | 150 | 500 | 200 | 0.1697653 | 93.33333
55 | 23.75125 | 70 | 50 | 100 | 100 | 0.7130141 | 96
56 | 11.948 | 70 | 50 | 300 | 100 | 0.7130141 | 88
57 | 2.9265 | 70 | 50 | 500 | 100 | 0.7130141 | 80
58 | 18.095 | 70 | 50 | 100 | 150 | 0.7130141 | 96
59 | 15.8765 | 70 | 50 | 300 | 150 | 0.7130141 | 88
60 | 6.322 | 70 | 50 | 500 | 150 | 0.7130141 | 80
61 | 15.502 | 70 | 50 | 100 | 200 | 0.7130141 | 96
62 | 21.8485 | 70 | 50 | 300 | 200 | 0.7130141 | 88
63 | 9.985 | 70 | 50 | 500 | 200 | 0.7130141 | 80
64 | 9.099 | 70 | 100 | 100 | 100 | 0.3565071 | 98
65 | 11.4015 | 70 | 100 | 300 | 100 | 0.3565071 | 94
66 | 10.911 | 70 | 100 | 500 | 100 | 0.3565071 | 90
67 | 12.571 | 70 | 100 | 100 | 150 | 0.3565071 | 98
68 | 21.6095 | 70 | 100 | 300 | 150 | 0.3565071 | 94
69 | 20.4685 | 70 | 100 | 500 | 150 | 0.3565071 | 90
70 | 13.6975 | 70 | 100 | 100 | 200 | 0.3565071 | 98
71 | 26.069 | 70 | 100 | 300 | 200 | 0.3565071 | 94
72 | 24.6235 | 70 | 100 | 500 | 200 | 0.3565071 | 90
73 | 23.6395 | 70 | 150 | 100 | 100 | 0.2376714 | 98.66667
74 | 20.682 | 70 | 150 | 300 | 100 | 0.2376714 | 96
75 | 20.4135 | 70 | 150 | 500 | 100 | 0.2376714 | 93.33333
76 | 21.304 | 70 | 150 | 100 | 150 | 0.2376714 | 98.66667
77 | 22.9135 | 70 | 150 | 300 | 150 | 0.2376714 | 96
78 | 15.5105 | 70 | 150 | 500 | 150 | 0.2376714 | 93.33333
79 | 22.3315 | 70 | 150 | 100 | 200 | 0.2376714 | 98.66667
80 | 25.696 | 70 | 150 | 300 | 200 | 0.2376714 | 96
81 | 1.27324 | 70 | 150 | 500 | 200 | 0.2376714 | 93.33333