## Sheet1
ID_Familia | Sku | Potencia (W) | Frecuencia (kHz) | Velocidad (mm/s) | Ancho_Pulso (ns) | Densidad_Energia | Solapamiento
1 | 4.87 | 30 | 50 | 100 | 100 | 0.3055775 | 96
2 | 2.848 | 30 | 50 | 300 | 100 | 0.3055775 | 88
3 | 2.431 | 30 | 50 | 500 | 100 | 0.3055775 | 80
4 | 4.638 | 30 | 50 | 100 | 150 | 0.3055775 | 96
5 | 2.407 | 30 | 50 | 300 | 150 | 0.3055775 | 88
6 | 2.671 | 30 | 50 | 500 | 150 | 0.3055775 | 80
7 | 6.1065 | 30 | 50 | 100 | 200 | 0.3055775 | 96
8 | 8.249 | 30 | 50 | 300 | 200 | 0.3055775 | 88
9 | 1.9405 | 30 | 50 | 500 | 200 | 0.3055775 | 80
10 | 6.134 | 30 | 100 | 100 | 100 | 0.1527887 | 98
11 | 2.4195 | 30 | 100 | 300 | 100 | 0.1527887 | 94
12 | 4.844 | 30 | 100 | 500 | 100 | 0.1527887 | 90
13 | 2.7975 | 30 | 100 | 100 | 150 | 0.1527887 | 98
14 | 2.3875 | 30 | 100 | 300 | 150 | 0.1527887 | 94
15 | 2.888 | 30 | 100 | 500 | 150 | 0.1527887 | 90
16 | 3.351 | 30 | 100 | 100 | 200 | 0.1527887 | 98
17 | 3.202 | 30 | 100 | 300 | 200 | 0.1527887 | 94
18 | 3.303 | 30 | 100 | 500 | 200 | 0.1527887 | 90
19 | 3.148 | 30 | 150 | 100 | 100 | 0.1018592 | 98.66667
20 | 1.935 | 30 | 150 | 300 | 100 | 0.1018592 | 96
21 | 2.082 | 30 | 150 | 500 | 100 | 0.1018592 | 93.33333
22 | 2.576 | 30 | 150 | 100 | 150 | 0.1018592 | 98.66667
23 | 2.1435 | 30 | 150 | 300 | 150 | 0.1018592 | 96
24 | 2.106 | 30 | 150 | 500 | 150 | 0.1018592 | 93.33333
25 | 2.4255 | 30 | 150 | 100 | 200 | 0.1018592 | 98.66667
26 | 9.6365 | 30 | 150 | 300 | 200 | 0.1018592 | 96
27 | 3.228 | 30 | 150 | 500 | 200 | 0.1018592 | 93.33333
28 | 2.853 | 50 | 50 | 100 | 100 | 0.5092958 | 96
29 | 4.974 | 50 | 50 | 300 | 100 | 0.5092958 | 88
30 | 4.071 | 50 | 50 | 500 | 100 | 0.5092958 | 80
31 | 3.515 | 50 | 50 | 100 | 150 | 0.5092958 | 96
32 | 2.714 | 50 | 50 | 300 | 150 | 0.5092958 | 88
33 | 2.3345 | 50 | 50 | 500 | 150 | 0.5092958 | 80
34 | 2.4055 | 50 | 50 | 100 | 200 | 0.5092958 | 96
35 | 3.188 | 50 | 50 | 300 | 200 | 0.5092958 | 88
36 | 2.208 | 50 | 50 | 500 | 200 | 0.5092958 | 80
37 | 4.2255 | 50 | 100 | 100 | 100 | 0.2546479 | 98
38 | 2.0935 | 50 | 100 | 300 | 100 | 0.2546479 | 94
39 | 2.2165 | 50 | 100 | 500 | 100 | 0.2546479 | 90
40 | 3.209 | 50 | 100 | 100 | 150 | 0.2546479 | 98
41 | 2.101 | 50 | 100 | 300 | 150 | 0.2546479 | 94
42 | 2.692 | 50 | 100 | 500 | 150 | 0.2546479 | 90
43 | 3.1155 | 50 | 100 | 100 | 200 | 0.2546479 | 98
44 | 2.2035 | 50 | 100 | 300 | 200 | 0.2546479 | 94
45 | 2.519 | 50 | 100 | 500 | 200 | 0.2546479 | 90
46 | 2.529 | 50 | 150 | 100 | 100 | 0.1697653 | 98.66667
47 | 2.0625 | 50 | 150 | 300 | 100 | 0.1697653 | 96
48 | 2.428 | 50 | 150 | 500 | 100 | 0.1697653 | 93.33333
49 | 2.7365 | 50 | 150 | 100 | 150 | 0.1697653 | 98.66667
50 | 1.482 | 50 | 150 | 300 | 150 | 0.1697653 | 96
51 | 1.996 | 50 | 150 | 500 | 150 | 0.1697653 | 93.33333
52 | 2.3315 | 50 | 150 | 100 | 200 | 0.1697653 | 98.66667
53 | 2.003 | 50 | 150 | 300 | 200 | 0.1697653 | 96
54 | 2.16725 | 50 | 150 | 500 | 200 | 0.1697653 | 93.33333
55 | 3.1515 | 70 | 50 | 100 | 100 | 0.7130141 | 96
56 | 2.1475 | 70 | 50 | 300 | 100 | 0.7130141 | 88
57 | 6.008 | 70 | 50 | 500 | 100 | 0.7130141 | 80
58 | 2.005 | 70 | 50 | 100 | 150 | 0.7130141 | 96
59 | 3.1755 | 70 | 50 | 300 | 150 | 0.7130141 | 88
60 | 3.2735 | 70 | 50 | 500 | 150 | 0.7130141 | 80
61 | 2.534 | 70 | 50 | 100 | 200 | 0.7130141 | 96
62 | 3.0185 | 70 | 50 | 300 | 200 | 0.7130141 | 88
63 | 3.149 | 70 | 50 | 500 | 200 | 0.7130141 | 80
64 | 3.2735 | 70 | 100 | 100 | 100 | 0.3565071 | 98
65 | 2.438 | 70 | 100 | 300 | 100 | 0.3565071 | 94
66 | 2.5295 | 70 | 100 | 500 | 100 | 0.3565071 | 90
67 | 2.3005 | 70 | 100 | 100 | 150 | 0.3565071 | 98
68 | 1.7625 | 70 | 100 | 300 | 150 | 0.3565071 | 94
69 | 7.4485 | 70 | 100 | 500 | 150 | 0.3565071 | 90
70 | 2.751 | 70 | 100 | 100 | 200 | 0.3565071 | 98
71 | 1.568 | 70 | 100 | 300 | 200 | 0.3565071 | 94
72 | 1.8145 | 70 | 100 | 500 | 200 | 0.3565071 | 90
73 | 2.744 | 70 | 150 | 100 | 100 | 0.2376714 | 98.66667
74 | 1.752 | 70 | 150 | 300 | 100 | 0.2376714 | 96
75 | 1.754 | 70 | 150 | 500 | 100 | 0.2376714 | 93.33333
76 | 1.8725 | 70 | 150 | 100 | 150 | 0.2376714 | 98.66667
77 | 1.852 | 70 | 150 | 300 | 150 | 0.2376714 | 96
78 | 1.893 | 70 | 150 | 500 | 150 | 0.2376714 | 93.33333
79 | 2.701 | 70 | 150 | 100 | 200 | 0.2376714 | 98.66667
80 | 2.124 | 70 | 150 | 300 | 200 | 0.2376714 | 96
81 | 1.819 | 70 | 150 | 500 | 200 | 0.2376714 | 93.33333