## Sheet1
ID_Familia | Sp | Potencia (W) | Frecuencia (kHz) | Velocidad (mm/s) | Ancho_Pulso (ns) | Densidad_Energia | Solapamiento
1 | 17.997 | 30 | 50 | 100 | 100 | 0.3055775 | 96
2 | 3.2045 | 30 | 50 | 300 | 100 | 0.3055775 | 88
3 | 3.8225 | 30 | 50 | 500 | 100 | 0.3055775 | 80
4 | 16.969 | 30 | 50 | 100 | 150 | 0.3055775 | 96
5 | 5.2915 | 30 | 50 | 300 | 150 | 0.3055775 | 88
6 | 4.398 | 30 | 50 | 500 | 150 | 0.3055775 | 80
7 | 15.697 | 30 | 50 | 100 | 200 | 0.3055775 | 96
8 | 16.4345 | 30 | 50 | 300 | 200 | 0.3055775 | 88
9 | 5.224 | 30 | 50 | 500 | 200 | 0.3055775 | 80
10 | 10.8375 | 30 | 100 | 100 | 100 | 0.1527887 | 98
11 | 15.4735 | 30 | 100 | 300 | 100 | 0.1527887 | 94
12 | 9.6745 | 30 | 100 | 500 | 100 | 0.1527887 | 90
13 | 13.873 | 30 | 100 | 100 | 150 | 0.1527887 | 98
14 | 14.621 | 30 | 100 | 300 | 150 | 0.1527887 | 94
15 | 9.146 | 30 | 100 | 500 | 150 | 0.1527887 | 90
16 | 8.8175 | 30 | 100 | 100 | 200 | 0.1527887 | 98
17 | 21.149 | 30 | 100 | 300 | 200 | 0.1527887 | 94
18 | 10.6135 | 30 | 100 | 500 | 200 | 0.1527887 | 90
19 | 21.584 | 30 | 150 | 100 | 100 | 0.1018592 | 98.66667
20 | 17.9405 | 30 | 150 | 300 | 100 | 0.1018592 | 96
21 | 8.772 | 30 | 150 | 500 | 100 | 0.1018592 | 93.33333
22 | 18.844 | 30 | 150 | 100 | 150 | 0.1018592 | 98.66667
23 | 17.6215 | 30 | 150 | 300 | 150 | 0.1018592 | 96
24 | 12.661 | 30 | 150 | 500 | 150 | 0.1018592 | 93.33333
25 | 12.902 | 30 | 150 | 100 | 200 | 0.1018592 | 98.66667
26 | 10.107 | 30 | 150 | 300 | 200 | 0.1018592 | 96
27 | 14.329 | 30 | 150 | 500 | 200 | 0.1018592 | 93.33333
28 | 19.4565 | 50 | 50 | 100 | 100 | 0.5092958 | 96
29 | 20.8395 | 50 | 50 | 300 | 100 | 0.5092958 | 88
30 | 9.571 | 50 | 50 | 500 | 100 | 0.5092958 | 80
31 | 23.164 | 50 | 50 | 100 | 150 | 0.5092958 | 96
32 | 7.924 | 50 | 50 | 300 | 150 | 0.5092958 | 88
33 | 4.078 | 50 | 50 | 500 | 150 | 0.5092958 | 80
34 | 39.043 | 50 | 50 | 100 | 200 | 0.5092958 | 96
35 | 17.9925 | 50 | 50 | 300 | 200 | 0.5092958 | 88
36 | 6.3685 | 50 | 50 | 500 | 200 | 0.5092958 | 80
37 | 17.6725 | 50 | 100 | 100 | 100 | 0.2546479 | 98
38 | 14.9805 | 50 | 100 | 300 | 100 | 0.2546479 | 94
39 | 7.738 | 50 | 100 | 500 | 100 | 0.2546479 | 90
40 | 22.4635 | 50 | 100 | 100 | 150 | 0.2546479 | 98
41 | 25.066 | 50 | 100 | 300 | 150 | 0.2546479 | 94
42 | 18.9855 | 50 | 100 | 500 | 150 | 0.2546479 | 90
43 | 21.7635 | 50 | 100 | 100 | 200 | 0.2546479 | 98
44 | 24.124 | 50 | 100 | 300 | 200 | 0.2546479 | 94
45 | 15.868 | 50 | 100 | 500 | 200 | 0.2546479 | 90
46 | 23.163 | 50 | 150 | 100 | 100 | 0.1697653 | 98.66667
47 | 23.1525 | 50 | 150 | 300 | 100 | 0.1697653 | 96
48 | 19.816 | 50 | 150 | 500 | 100 | 0.1697653 | 93.33333
49 | 29.4535 | 50 | 150 | 100 | 150 | 0.1697653 | 98.66667
50 | 26.527 | 50 | 150 | 300 | 150 | 0.1697653 | 96
51 | 16.059 | 50 | 150 | 500 | 150 | 0.1697653 | 93.33333
52 | 23.911 | 50 | 150 | 100 | 200 | 0.1697653 | 98.66667
53 | 27.284 | 50 | 150 | 300 | 200 | 0.1697653 | 96
54 | 39.05485 | 50 | 150 | 500 | 200 | 0.1697653 | 93.33333
55 | 31.1435 | 70 | 50 | 100 | 100 | 0.7130141 | 96
56 | 5.979 | 70 | 50 | 300 | 100 | 0.7130141 | 88
57 | 5.2475 | 70 | 50 | 500 | 100 | 0.7130141 | 80
58 | 35.24 | 70 | 50 | 100 | 150 | 0.7130141 | 96
59 | 16.5635 | 70 | 50 | 300 | 150 | 0.7130141 | 88
60 | 7.39 | 70 | 50 | 500 | 150 | 0.7130141 | 80
61 | 39.0225 | 70 | 50 | 100 | 200 | 0.7130141 | 96
62 | 25.609 | 70 | 50 | 300 | 200 | 0.7130141 | 88
63 | 15.941 | 70 | 50 | 500 | 200 | 0.7130141 | 80
64 | 15.357 | 70 | 100 | 100 | 100 | 0.3565071 | 98
65 | 20.5215 | 70 | 100 | 300 | 100 | 0.3565071 | 94
66 | 13.028 | 70 | 100 | 500 | 100 | 0.3565071 | 90
67 | 23.139 | 70 | 100 | 100 | 150 | 0.3565071 | 98
68 | 28.0315 | 70 | 100 | 300 | 150 | 0.3565071 | 94
69 | 35.5765 | 70 | 100 | 500 | 150 | 0.3565071 | 90
70 | 26.4035 | 70 | 100 | 100 | 200 | 0.3565071 | 98
71 | 25.0225 | 70 | 100 | 300 | 200 | 0.3565071 | 94
72 | 15.766 | 70 | 100 | 500 | 200 | 0.3565071 | 90
73 | 37.7835 | 70 | 150 | 100 | 100 | 0.2376714 | 98.66667
74 | 20.033 | 70 | 150 | 300 | 100 | 0.2376714 | 96
75 | 18.743 | 70 | 150 | 500 | 100 | 0.2376714 | 93.33333
76 | 48.93815 | 70 | 150 | 100 | 150 | 0.2376714 | 98.66667
77 | 21.733 | 70 | 150 | 300 | 150 | 0.2376714 | 96
78 | 23.3235 | 70 | 150 | 500 | 150 | 0.2376714 | 93.33333
79 | 15.7355 | 70 | 150 | 100 | 200 | 0.2376714 | 98.66667
80 | 26.7515 | 70 | 150 | 300 | 200 | 0.2376714 | 96
81 | 19.758 | 70 | 150 | 500 | 200 | 0.2376714 | 93.33333