## Sheet1
ID_Familia | Spk | Potencia (W) | Frecuencia (kHz) | Velocidad (mm/s) | Ancho_Pulso (ns) | Densidad_Energia | Solapamiento
1 | 4.172 | 30 | 50 | 100 | 100 | 0.3055775 | 96
2 | 0.6525 | 30 | 50 | 300 | 100 | 0.3055775 | 88
3 | 0.911 | 30 | 50 | 500 | 100 | 0.3055775 | 80
4 | 3.391 | 30 | 50 | 100 | 150 | 0.3055775 | 96
5 | 1.1765 | 30 | 50 | 300 | 150 | 0.3055775 | 88
6 | 0.9335 | 30 | 50 | 500 | 150 | 0.3055775 | 80
7 | 3.138 | 30 | 50 | 100 | 200 | 0.3055775 | 96
8 | 3.0935 | 30 | 50 | 300 | 200 | 0.3055775 | 88
9 | 0.896 | 30 | 50 | 500 | 200 | 0.3055775 | 80
10 | 2.258 | 30 | 100 | 100 | 100 | 0.1527887 | 98
11 | 3.078 | 30 | 100 | 300 | 100 | 0.1527887 | 94
12 | 2.086 | 30 | 100 | 500 | 100 | 0.1527887 | 90
13 | 2.425 | 30 | 100 | 100 | 150 | 0.1527887 | 98
14 | 4.488 | 30 | 100 | 300 | 150 | 0.1527887 | 94
15 | 2.4045 | 30 | 100 | 500 | 150 | 0.1527887 | 90
16 | 1.495 | 30 | 100 | 100 | 200 | 0.1527887 | 98
17 | 7.477 | 30 | 100 | 300 | 200 | 0.1527887 | 94
18 | 2.9395 | 30 | 100 | 500 | 200 | 0.1527887 | 90
19 | 4.611 | 30 | 150 | 100 | 100 | 0.1018592 | 98.66667
20 | 3.1925 | 30 | 150 | 300 | 100 | 0.1018592 | 96
21 | 1.957 | 30 | 150 | 500 | 100 | 0.1018592 | 93.33333
22 | 3.863 | 30 | 150 | 100 | 150 | 0.1018592 | 98.66667
23 | 4.911 | 30 | 150 | 300 | 150 | 0.1018592 | 96
24 | 2.1 | 30 | 150 | 500 | 150 | 0.1018592 | 93.33333
25 | 3.667 | 30 | 150 | 100 | 200 | 0.1018592 | 98.66667
26 | 2.6245 | 30 | 150 | 300 | 200 | 0.1018592 | 96
27 | 3.142 | 30 | 150 | 500 | 200 | 0.1018592 | 93.33333
28 | 5.3805 | 50 | 50 | 100 | 100 | 0.5092958 | 96
29 | 3.788 | 50 | 50 | 300 | 100 | 0.5092958 | 88
30 | 2.574 | 50 | 50 | 500 | 100 | 0.5092958 | 80
31 | 7.4735 | 50 | 50 | 100 | 150 | 0.5092958 | 96
32 | 2.1545 | 50 | 50 | 300 | 150 | 0.5092958 | 88
33 | 0.6755 | 50 | 50 | 500 | 150 | 0.5092958 | 80
34 | 10.0685 | 50 | 50 | 100 | 200 | 0.5092958 | 96
35 | 2.719 | 50 | 50 | 300 | 200 | 0.5092958 | 88
36 | 1.7695 | 50 | 50 | 500 | 200 | 0.5092958 | 80
37 | 3.7845 | 50 | 100 | 100 | 100 | 0.2546479 | 98
38 | 3.6035 | 50 | 100 | 300 | 100 | 0.2546479 | 94
39 | 1.966 | 50 | 100 | 500 | 100 | 0.2546479 | 90
40 | 2.422 | 50 | 100 | 100 | 150 | 0.2546479 | 98
41 | 6.1985 | 50 | 100 | 300 | 150 | 0.2546479 | 94
42 | 4.2165 | 50 | 100 | 500 | 150 | 0.2546479 | 90
43 | 3.408 | 50 | 100 | 100 | 200 | 0.2546479 | 98
44 | 7.129 | 50 | 100 | 300 | 200 | 0.2546479 | 94
45 | 4.574 | 50 | 100 | 500 | 200 | 0.2546479 | 90
46 | 5.031 | 50 | 150 | 100 | 100 | 0.1697653 | 98.66667
47 | 5.063 | 50 | 150 | 300 | 100 | 0.1697653 | 96
48 | 3.9825 | 50 | 150 | 500 | 100 | 0.1697653 | 93.33333
49 | 6.4495 | 50 | 150 | 100 | 150 | 0.1697653 | 98.66667
50 | 14.821 | 50 | 150 | 300 | 150 | 0.1697653 | 96
51 | 3.956 | 50 | 150 | 500 | 150 | 0.1697653 | 93.33333
52 | 6.215 | 50 | 150 | 100 | 200 | 0.1697653 | 98.66667
53 | 4.9565 | 50 | 150 | 300 | 200 | 0.1697653 | 96
54 | 3.736 | 50 | 150 | 500 | 200 | 0.1697653 | 93.33333
55 | 4.456 | 70 | 50 | 100 | 100 | 0.7130141 | 96
56 | 5.6715 | 70 | 50 | 300 | 100 | 0.7130141 | 88
57 | 1.3945 | 70 | 50 | 500 | 100 | 0.7130141 | 80
58 | 4.2355 | 70 | 50 | 100 | 150 | 0.7130141 | 96
59 | 4.593 | 70 | 50 | 300 | 150 | 0.7130141 | 88
60 | 2.7835 | 70 | 50 | 500 | 150 | 0.7130141 | 80
61 | 2.752 | 70 | 50 | 100 | 200 | 0.7130141 | 96
62 | 8.4415 | 70 | 50 | 300 | 200 | 0.7130141 | 88
63 | 2.6125 | 70 | 50 | 500 | 200 | 0.7130141 | 80
64 | 2.6205 | 70 | 100 | 100 | 100 | 0.3565071 | 98
65 | 5.6855 | 70 | 100 | 300 | 100 | 0.3565071 | 94
66 | 4.4635 | 70 | 100 | 500 | 100 | 0.3565071 | 90
67 | 3.768 | 70 | 100 | 100 | 150 | 0.3565071 | 98
68 | 4.354 | 70 | 100 | 300 | 150 | 0.3565071 | 94
69 | 6.251 | 70 | 100 | 500 | 150 | 0.3565071 | 90
70 | 10.6935 | 70 | 100 | 100 | 200 | 0.3565071 | 98
71 | 8.0385 | 70 | 100 | 300 | 200 | 0.3565071 | 94
72 | 4.9835 | 70 | 100 | 500 | 200 | 0.3565071 | 90
73 | 4.7865 | 70 | 150 | 100 | 100 | 0.2376714 | 98.66667
74 | 6.103 | 70 | 150 | 300 | 100 | 0.2376714 | 96
75 | 3.0985 | 70 | 150 | 500 | 100 | 0.2376714 | 93.33333
76 | 2.6225 | 70 | 150 | 100 | 150 | 0.2376714 | 98.66667
77 | 2.075 | 70 | 150 | 300 | 150 | 0.2376714 | 96
78 | 3.3515 | 70 | 150 | 500 | 150 | 0.2376714 | 93.33333
79 | 2.6995 | 70 | 150 | 100 | 200 | 0.2376714 | 98.66667
80 | 4.3725 | 70 | 150 | 300 | 200 | 0.2376714 | 96
81 | 99.99762 | 70 | 150 | 500 | 200 | 0.2376714 | 93.33333