## Sheet1
ID_Familia | Sq | Potencia (W) | Frecuencia (kHz) | Velocidad (mm/s) | Ancho_Pulso (ns) | Densidad_Energia | Solapamiento
1 | 3.8585 | 30 | 50 | 100 | 100 | 0.3055775 | 96
2 | 0.742 | 30 | 50 | 300 | 100 | 0.3055775 | 88
3 | 1.1625 | 30 | 50 | 500 | 100 | 0.3055775 | 80
4 | 3.0145 | 30 | 50 | 100 | 150 | 0.3055775 | 96
5 | 1.4755 | 30 | 50 | 300 | 150 | 0.3055775 | 88
6 | 1.0435 | 30 | 50 | 500 | 150 | 0.3055775 | 80
7 | 4.813 | 30 | 50 | 100 | 200 | 0.3055775 | 96
8 | 2.42 | 30 | 50 | 300 | 200 | 0.3055775 | 88
9 | 1.455 | 30 | 50 | 500 | 200 | 0.3055775 | 80
10 | 4.096 | 30 | 100 | 100 | 100 | 0.1527887 | 98
11 | 5.6045 | 30 | 100 | 300 | 100 | 0.1527887 | 94
12 | 2.162 | 30 | 100 | 500 | 100 | 0.1527887 | 90
13 | 5.7075 | 30 | 100 | 100 | 150 | 0.1527887 | 98
14 | 4.332 | 30 | 100 | 300 | 150 | 0.1527887 | 94
15 | 2.5485 | 30 | 100 | 500 | 150 | 0.1527887 | 90
16 | 3.8635 | 30 | 100 | 100 | 200 | 0.1527887 | 98
17 | 5.79 | 30 | 100 | 300 | 200 | 0.1527887 | 94
18 | 3.0265 | 30 | 100 | 500 | 200 | 0.1527887 | 90
19 | 4.4795 | 30 | 150 | 100 | 100 | 0.1018592 | 98.66667
20 | 7.2095 | 30 | 150 | 300 | 100 | 0.1018592 | 96
21 | 2.9155 | 30 | 150 | 500 | 100 | 0.1018592 | 93.33333
22 | 5.207 | 30 | 150 | 100 | 150 | 0.1018592 | 98.66667
23 | 5.848 | 30 | 150 | 300 | 150 | 0.1018592 | 96
24 | 2.967 | 30 | 150 | 500 | 150 | 0.1018592 | 93.33333
25 | 4.1475 | 30 | 150 | 100 | 200 | 0.1018592 | 98.66667
26 | 3.5215 | 30 | 150 | 300 | 200 | 0.1018592 | 96
27 | 3.424 | 30 | 150 | 500 | 200 | 0.1018592 | 93.33333
28 | 5.7335 | 50 | 50 | 100 | 100 | 0.5092958 | 96
29 | 3.051 | 50 | 50 | 300 | 100 | 0.5092958 | 88
30 | 2.3635 | 50 | 50 | 500 | 100 | 0.5092958 | 80
31 | 8.2965 | 50 | 50 | 100 | 150 | 0.5092958 | 96
32 | 2.196 | 50 | 50 | 300 | 150 | 0.5092958 | 88
33 | 1.197 | 50 | 50 | 500 | 150 | 0.5092958 | 80
34 | 16.4155 | 50 | 50 | 100 | 200 | 0.5092958 | 96
35 | 3.7725 | 50 | 50 | 300 | 200 | 0.5092958 | 88
36 | 1.778 | 50 | 50 | 500 | 200 | 0.5092958 | 80
37 | 7.9855 | 50 | 100 | 100 | 100 | 0.2546479 | 98
38 | 4.1415 | 50 | 100 | 300 | 100 | 0.2546479 | 94
39 | 1.959 | 50 | 100 | 500 | 100 | 0.2546479 | 90
40 | 5.2595 | 50 | 100 | 100 | 150 | 0.2546479 | 98
41 | 8.0615 | 50 | 100 | 300 | 150 | 0.2546479 | 94
42 | 4.1195 | 50 | 100 | 500 | 150 | 0.2546479 | 90
43 | 5.463 | 50 | 100 | 100 | 200 | 0.2546479 | 98
44 | 8.646 | 50 | 100 | 300 | 200 | 0.2546479 | 94
45 | 3.91 | 50 | 100 | 500 | 200 | 0.2546479 | 90
46 | 7.4925 | 50 | 150 | 100 | 100 | 0.1697653 | 98.66667
47 | 9.3465 | 50 | 150 | 300 | 100 | 0.1697653 | 96
48 | 4.448 | 50 | 150 | 500 | 100 | 0.1697653 | 93.33333
49 | 8.211 | 50 | 150 | 100 | 150 | 0.1697653 | 98.66667
50 | 10.8815 | 50 | 150 | 300 | 150 | 0.1697653 | 96
51 | 5.109 | 50 | 150 | 500 | 150 | 0.1697653 | 93.33333
52 | 8.6625 | 50 | 150 | 100 | 200 | 0.1697653 | 98.66667
53 | 11.7415 | 50 | 150 | 300 | 200 | 0.1697653 | 96
54 | 15.12131 | 50 | 150 | 500 | 200 | 0.1697653 | 93.33333
55 | 7.4165 | 70 | 50 | 100 | 100 | 0.7130141 | 96
56 | 1.821 | 70 | 50 | 300 | 100 | 0.7130141 | 88
57 | 0.8815 | 70 | 50 | 500 | 100 | 0.7130141 | 80
58 | 15.7045 | 70 | 50 | 100 | 150 | 0.7130141 | 96
59 | 3.282 | 70 | 50 | 300 | 150 | 0.7130141 | 88
60 | 1.2575 | 70 | 50 | 500 | 150 | 0.7130141 | 80
61 | 20.0865 | 70 | 50 | 100 | 200 | 0.7130141 | 96
62 | 5.5465 | 70 | 50 | 300 | 200 | 0.7130141 | 88
63 | 2.5135 | 70 | 50 | 500 | 200 | 0.7130141 | 80
64 | 5.661 | 70 | 100 | 100 | 100 | 0.3565071 | 98
65 | 5.3415 | 70 | 100 | 300 | 100 | 0.3565071 | 94
66 | 3.0355 | 70 | 100 | 500 | 100 | 0.3565071 | 90
67 | 6.829 | 70 | 100 | 100 | 150 | 0.3565071 | 98
68 | 9.5755 | 70 | 100 | 300 | 150 | 0.3565071 | 94
69 | 6.278 | 70 | 100 | 500 | 150 | 0.3565071 | 90
70 | 9.0975 | 70 | 100 | 100 | 200 | 0.3565071 | 98
71 | 11.914 | 70 | 100 | 300 | 200 | 0.3565071 | 94
72 | 6.0825 | 70 | 100 | 500 | 200 | 0.3565071 | 90
73 | 9.72 | 70 | 150 | 100 | 100 | 0.2376714 | 98.66667
74 | 10.1015 | 70 | 150 | 300 | 100 | 0.2376714 | 96
75 | 5.4615 | 70 | 150 | 500 | 100 | 0.2376714 | 93.33333
76 | 18.8059 | 70 | 150 | 100 | 150 | 0.2376714 | 98.66667
77 | 12.8385 | 70 | 150 | 300 | 150 | 0.2376714 | 96
78 | 6.574 | 70 | 150 | 500 | 150 | 0.2376714 | 93.33333
79 | 7.821 | 70 | 150 | 100 | 200 | 0.2376714 | 98.66667
80 | 16.058 | 70 | 150 | 300 | 200 | 0.2376714 | 96
81 | 7.3285 | 70 | 150 | 500 | 200 | 0.2376714 | 93.33333