## Sheet1
ID_Familia | Ssk | Potencia (W) | Frecuencia (kHz) | Velocidad (mm/s) | Ancho_Pulso (ns) | Densidad_Energia | Solapamiento
1 | -0.2195 | 30 | 50 | 100 | 100 | 0.3055775 | 96
2 | 0.164 | 30 | 50 | 300 | 100 | 0.3055775 | 88
3 | 0.269 | 30 | 50 | 500 | 100 | 0.3055775 | 80
4 | -0.328 | 30 | 50 | 100 | 150 | 0.3055775 | 96
5 | 0.2675 | 30 | 50 | 300 | 150 | 0.3055775 | 88
6 | 0.205 | 30 | 50 | 500 | 150 | 0.3055775 | 80
7 | -1.2815 | 30 | 50 | 100 | 200 | 0.3055775 | 96
8 | 1.151 | 30 | 50 | 300 | 200 | 0.3055775 | 88
9 | 0.1125 | 30 | 50 | 500 | 200 | 0.3055775 | 80
10 | -1.26 | 30 | 100 | 100 | 100 | 0.1527887 | 98
11 | -0.4365 | 30 | 100 | 300 | 100 | 0.1527887 | 94
12 | -0.7965 | 30 | 100 | 500 | 100 | 0.1527887 | 90
13 | -0.308 | 30 | 100 | 100 | 150 | 0.1527887 | 98
14 | 0.455 | 30 | 100 | 300 | 150 | 0.1527887 | 94
15 | 0.4385 | 30 | 100 | 500 | 150 | 0.1527887 | 90
16 | -0.6925 | 30 | 100 | 100 | 200 | 0.1527887 | 98
17 | 0.2425 | 30 | 100 | 300 | 200 | 0.1527887 | 94
18 | 0.4435 | 30 | 100 | 500 | 200 | 0.1527887 | 90
19 | 0.4415 | 30 | 150 | 100 | 100 | 0.1018592 | 98.66667
20 | -0.209 | 30 | 150 | 300 | 100 | 0.1018592 | 96
21 | 0.107 | 30 | 150 | 500 | 100 | 0.1018592 | 93.33333
22 | 0.0245 | 30 | 150 | 100 | 150 | 0.1018592 | 98.66667
23 | 0.2855 | 30 | 150 | 300 | 150 | 0.1018592 | 96
24 | 0.145 | 30 | 150 | 500 | 150 | 0.1018592 | 93.33333
25 | 0.36 | 30 | 150 | 100 | 200 | 0.1018592 | 98.66667
26 | -1.815 | 30 | 150 | 300 | 200 | 0.1018592 | 96
27 | -0.353 | 30 | 150 | 500 | 200 | 0.1018592 | 93.33333
28 | 0.0535 | 50 | 50 | 100 | 100 | 0.5092958 | 96
29 | 0.89 | 50 | 50 | 300 | 100 | 0.5092958 | 88
30 | 0.5155 | 50 | 50 | 500 | 100 | 0.5092958 | 80
31 | -0.725 | 50 | 50 | 100 | 150 | 0.5092958 | 96
32 | 0.176 | 50 | 50 | 300 | 150 | 0.5092958 | 88
33 | -0.189 | 50 | 50 | 500 | 150 | 0.5092958 | 80
34 | -0.5045 | 50 | 50 | 100 | 200 | 0.5092958 | 96
35 | 0.1675 | 50 | 50 | 300 | 200 | 0.5092958 | 88
36 | 0.3295 | 50 | 50 | 500 | 200 | 0.5092958 | 80
37 | -0.7275 | 50 | 100 | 100 | 100 | 0.2546479 | 98
38 | 0.283 | 50 | 100 | 300 | 100 | 0.2546479 | 94
39 | 0.3815 | 50 | 100 | 500 | 100 | 0.2546479 | 90
40 | -0.636 | 50 | 100 | 100 | 150 | 0.2546479 | 98
41 | 0.0585 | 50 | 100 | 300 | 150 | 0.2546479 | 94
42 | 0.469 | 50 | 100 | 500 | 150 | 0.2546479 | 90
43 | -0.344 | 50 | 100 | 100 | 200 | 0.2546479 | 98
44 | 0.2965 | 50 | 100 | 300 | 200 | 0.2546479 | 94
45 | 0.435 | 50 | 100 | 500 | 200 | 0.2546479 | 90
46 | 0.265 | 50 | 150 | 100 | 100 | 0.1697653 | 98.66667
47 | -0.278 | 50 | 150 | 300 | 100 | 0.1697653 | 96
48 | 0.4405 | 50 | 150 | 500 | 100 | 0.1697653 | 93.33333
49 | 0.4675 | 50 | 150 | 100 | 150 | 0.1697653 | 98.66667
50 | 0.0335 | 50 | 150 | 300 | 150 | 0.1697653 | 96
51 | 0.2525 | 50 | 150 | 500 | 150 | 0.1697653 | 93.33333
52 | 0.2695 | 50 | 150 | 100 | 200 | 0.1697653 | 98.66667
53 | -0.4485 | 50 | 150 | 300 | 200 | 0.1697653 | 96
54 | -0.0895 | 50 | 150 | 500 | 200 | 0.1697653 | 93.33333
55 | 0.332 | 70 | 50 | 100 | 100 | 0.7130141 | 96
56 | 0.2605 | 70 | 50 | 300 | 100 | 0.7130141 | 88
57 | 0.701 | 70 | 50 | 500 | 100 | 0.7130141 | 80
58 | -0.533 | 70 | 50 | 100 | 150 | 0.7130141 | 96
59 | 0.5985 | 70 | 50 | 300 | 150 | 0.7130141 | 88
60 | 0.4755 | 70 | 50 | 500 | 150 | 0.7130141 | 80
61 | -0.888 | 70 | 50 | 100 | 200 | 0.7130141 | 96
62 | -0.101 | 70 | 50 | 300 | 200 | 0.7130141 | 88
63 | 0.4055 | 70 | 50 | 500 | 200 | 0.7130141 | 80
64 | -0.607 | 70 | 100 | 100 | 100 | 0.3565071 | 98
65 | 0.5485 | 70 | 100 | 300 | 100 | 0.3565071 | 94
66 | 0.3895 | 70 | 100 | 500 | 100 | 0.3565071 | 90
67 | -0.1215 | 70 | 100 | 100 | 150 | 0.3565071 | 98
68 | 0.04 | 70 | 100 | 300 | 150 | 0.3565071 | 94
69 | 0.5095 | 70 | 100 | 500 | 150 | 0.3565071 | 90
70 | 0.605 | 70 | 100 | 100 | 200 | 0.3565071 | 98
71 | -0.0995 | 70 | 100 | 300 | 200 | 0.3565071 | 94
72 | -0.053 | 70 | 100 | 500 | 200 | 0.3565071 | 90
73 | 0.1855 | 70 | 150 | 100 | 100 | 0.2376714 | 98.66667
74 | -0.3805 | 70 | 150 | 300 | 100 | 0.2376714 | 96
75 | -0.048 | 70 | 150 | 500 | 100 | 0.2376714 | 93.33333
76 | -0.39375 | 70 | 150 | 100 | 150 | 0.2376714 | 98.66667
77 | -0.512 | 70 | 150 | 300 | 150 | 0.2376714 | 96
78 | -0.2755 | 70 | 150 | 500 | 150 | 0.2376714 | 93.33333
79 | -0.696 | 70 | 150 | 100 | 200 | 0.2376714 | 98.66667
80 | -0.702 | 70 | 150 | 300 | 200 | 0.2376714 | 96
81 | -0.033 | 70 | 150 | 500 | 200 | 0.2376714 | 93.33333