## Sheet1
ID_Familia | Sv | Potencia (W) | Frecuencia (kHz) | Velocidad (mm/s) | Ancho_Pulso (ns) | Densidad_Energia | Solapamiento
1 | 18.02 | 30 | 50 | 100 | 100 | 0.3055775 | 96
2 | 2.1815 | 30 | 50 | 300 | 100 | 0.3055775 | 88
3 | 2.765 | 30 | 50 | 500 | 100 | 0.3055775 | 80
4 | 11.5955 | 30 | 50 | 100 | 150 | 0.3055775 | 96
5 | 3.957 | 30 | 50 | 300 | 150 | 0.3055775 | 88
6 | 2.924 | 30 | 50 | 500 | 150 | 0.3055775 | 80
7 | 25.865 | 30 | 50 | 100 | 200 | 0.3055775 | 96
8 | 4.857 | 30 | 50 | 300 | 200 | 0.3055775 | 88
9 | 3.129 | 30 | 50 | 500 | 200 | 0.3055775 | 80
10 | 23.821 | 30 | 100 | 100 | 100 | 0.1527887 | 98
11 | 16.1 | 30 | 100 | 300 | 100 | 0.1527887 | 94
12 | 8.806 | 30 | 100 | 500 | 100 | 0.1527887 | 90
13 | 26.6415 | 30 | 100 | 100 | 150 | 0.1527887 | 98
14 | 8.713 | 30 | 100 | 300 | 150 | 0.1527887 | 94
15 | 5.7065 | 30 | 100 | 500 | 150 | 0.1527887 | 90
16 | 14.1695 | 30 | 100 | 100 | 200 | 0.1527887 | 98
17 | 15.1075 | 30 | 100 | 300 | 200 | 0.1527887 | 94
18 | 7.125 | 30 | 100 | 500 | 200 | 0.1527887 | 90
19 | 12.729 | 30 | 150 | 100 | 100 | 0.1018592 | 98.66667
20 | 15.5195 | 30 | 150 | 300 | 100 | 0.1018592 | 96
21 | 6.2585 | 30 | 150 | 500 | 100 | 0.1018592 | 93.33333
22 | 15.282 | 30 | 150 | 100 | 150 | 0.1018592 | 98.66667
23 | 11.9935 | 30 | 150 | 300 | 150 | 0.1018592 | 96
24 | 6.099 | 30 | 150 | 500 | 150 | 0.1018592 | 93.33333
25 | 10.5155 | 30 | 150 | 100 | 200 | 0.1018592 | 98.66667
26 | 19.921 | 30 | 150 | 300 | 200 | 0.1018592 | 96
27 | 10.48 | 30 | 150 | 500 | 200 | 0.1018592 | 93.33333
28 | 14.274 | 50 | 50 | 100 | 100 | 0.5092958 | 96
29 | 5.848 | 50 | 50 | 300 | 100 | 0.5092958 | 88
30 | 6.12 | 50 | 50 | 500 | 100 | 0.5092958 | 80
31 | 29.2435 | 50 | 50 | 100 | 150 | 0.5092958 | 96
32 | 5.7215 | 50 | 50 | 300 | 150 | 0.5092958 | 88
33 | 3.4055 | 50 | 50 | 500 | 150 | 0.5092958 | 80
34 | 41.382 | 50 | 50 | 100 | 200 | 0.5092958 | 96
35 | 7.877 | 50 | 50 | 300 | 200 | 0.5092958 | 88
36 | 3.826 | 50 | 50 | 500 | 200 | 0.5092958 | 80
37 | 41.1 | 50 | 100 | 100 | 100 | 0.2546479 | 98
38 | 7.2285 | 50 | 100 | 300 | 100 | 0.2546479 | 94
39 | 4.105 | 50 | 100 | 500 | 100 | 0.2546479 | 90
40 | 23.501 | 50 | 100 | 100 | 150 | 0.2546479 | 98
41 | 25.7085 | 50 | 100 | 300 | 150 | 0.2546479 | 94
42 | 7.0675 | 50 | 100 | 500 | 150 | 0.2546479 | 90
43 | 19.3695 | 50 | 100 | 100 | 200 | 0.2546479 | 98
44 | 18.434 | 50 | 100 | 300 | 200 | 0.2546479 | 94
45 | 7.194 | 50 | 100 | 500 | 200 | 0.2546479 | 90
46 | 24.6265 | 50 | 150 | 100 | 100 | 0.1697653 | 98.66667
47 | 37.2675 | 50 | 150 | 300 | 100 | 0.1697653 | 96
48 | 8.9415 | 50 | 150 | 500 | 100 | 0.1697653 | 93.33333
49 | 21.341 | 50 | 150 | 100 | 150 | 0.1697653 | 98.66667
50 | 19.588 | 50 | 150 | 300 | 150 | 0.1697653 | 96
51 | 11.7445 | 50 | 150 | 500 | 150 | 0.1697653 | 93.33333
52 | 25.2135 | 50 | 150 | 100 | 200 | 0.1697653 | 98.66667
53 | 26.4765 | 50 | 150 | 300 | 200 | 0.1697653 | 96
54 | 39.25773 | 50 | 150 | 500 | 200 | 0.1697653 | 93.33333
55 | 17.602 | 70 | 50 | 100 | 100 | 0.7130141 | 96
56 | 3.733 | 70 | 50 | 300 | 100 | 0.7130141 | 88
57 | 2.216 | 70 | 50 | 500 | 100 | 0.7130141 | 80
58 | 36.576 | 70 | 50 | 100 | 150 | 0.7130141 | 96
59 | 6.538 | 70 | 50 | 300 | 150 | 0.7130141 | 88
60 | 3.977 | 70 | 50 | 500 | 150 | 0.7130141 | 80
61 | 53.377 | 70 | 50 | 100 | 200 | 0.7130141 | 96
62 | 13.468 | 70 | 50 | 300 | 200 | 0.7130141 | 88
63 | 5.376 | 70 | 50 | 500 | 200 | 0.7130141 | 80
64 | 39.0775 | 70 | 100 | 100 | 100 | 0.3565071 | 98
65 | 9.0265 | 70 | 100 | 300 | 100 | 0.3565071 | 94
66 | 5.6065 | 70 | 100 | 500 | 100 | 0.3565071 | 90
67 | 19.207 | 70 | 100 | 100 | 150 | 0.3565071 | 98
68 | 18.765 | 70 | 100 | 300 | 150 | 0.3565071 | 94
69 | 31.319 | 70 | 100 | 500 | 150 | 0.3565071 | 90
70 | 23.497 | 70 | 100 | 100 | 200 | 0.3565071 | 98
71 | 24.4325 | 70 | 100 | 300 | 200 | 0.3565071 | 94
72 | 12.63 | 70 | 100 | 500 | 200 | 0.3565071 | 90
73 | 28.887 | 70 | 150 | 100 | 100 | 0.2376714 | 98.66667
74 | 19.7425 | 70 | 150 | 300 | 100 | 0.2376714 | 96
75 | 9.714 | 70 | 150 | 500 | 100 | 0.2376714 | 93.33333
76 | 40.90437 | 70 | 150 | 100 | 150 | 0.2376714 | 98.66667
77 | 27.1695 | 70 | 150 | 300 | 150 | 0.2376714 | 96
78 | 14.7585 | 70 | 150 | 500 | 150 | 0.2376714 | 93.33333
79 | 27.022 | 70 | 150 | 100 | 200 | 0.2376714 | 98.66667
80 | 36.544 | 70 | 150 | 300 | 200 | 0.2376714 | 96
81 | 13.846 | 70 | 150 | 500 | 200 | 0.2376714 | 93.33333