## Sheet1
ID_Familia | Svk | Potencia (W) | Frecuencia (kHz) | Velocidad (mm/s) | Ancho_Pulso (ns) | Densidad_Energia | Solapamiento
1 | 5.123 | 30 | 50 | 100 | 100 | 0.3055775 | 96
2 | 0.707 | 30 | 50 | 300 | 100 | 0.3055775 | 88
3 | 0.4455 | 30 | 50 | 500 | 100 | 0.3055775 | 80
4 | 4.428 | 30 | 50 | 100 | 150 | 0.3055775 | 96
5 | 2.5815 | 30 | 50 | 300 | 150 | 0.3055775 | 88
6 | 0.6265 | 30 | 50 | 500 | 150 | 0.3055775 | 80
7 | 8.2295 | 30 | 50 | 100 | 200 | 0.3055775 | 96
8 | 0.653 | 30 | 50 | 300 | 200 | 0.3055775 | 88
9 | 0.4425 | 30 | 50 | 500 | 200 | 0.3055775 | 80
10 | 6.381 | 30 | 100 | 100 | 100 | 0.1527887 | 98
11 | 6.7425 | 30 | 100 | 300 | 100 | 0.1527887 | 94
12 | 3.896 | 30 | 100 | 500 | 100 | 0.1527887 | 90
13 | 7.243 | 30 | 100 | 100 | 150 | 0.1527887 | 98
14 | 1.1695 | 30 | 100 | 300 | 150 | 0.1527887 | 94
15 | 0.8855 | 30 | 100 | 500 | 150 | 0.1527887 | 90
16 | 5.768 | 30 | 100 | 100 | 200 | 0.1527887 | 98
17 | 5.3215 | 30 | 100 | 300 | 200 | 0.1527887 | 94
18 | 1.5205 | 30 | 100 | 500 | 200 | 0.1527887 | 90
19 | 2.5895 | 30 | 150 | 100 | 100 | 0.1018592 | 98.66667
20 | 3.8805 | 30 | 150 | 300 | 100 | 0.1018592 | 96
21 | 1.23 | 30 | 150 | 500 | 100 | 0.1018592 | 93.33333
22 | 4.3865 | 30 | 150 | 100 | 150 | 0.1018592 | 98.66667
23 | 1.5095 | 30 | 150 | 300 | 150 | 0.1018592 | 96
24 | 0.8395 | 30 | 150 | 500 | 150 | 0.1018592 | 93.33333
25 | 1.7455 | 30 | 150 | 100 | 200 | 0.1018592 | 98.66667
26 | 6.7235 | 30 | 150 | 300 | 200 | 0.1018592 | 96
27 | 4.882 | 30 | 150 | 500 | 200 | 0.1018592 | 93.33333
28 | 4.2305 | 50 | 50 | 100 | 100 | 0.5092958 | 96
29 | 0.7075 | 50 | 50 | 300 | 100 | 0.5092958 | 88
30 | 2.158 | 50 | 50 | 500 | 100 | 0.5092958 | 80
31 | 14.0875 | 50 | 50 | 100 | 150 | 0.5092958 | 96
32 | 1.2045 | 50 | 50 | 300 | 150 | 0.5092958 | 88
33 | 1.1405 | 50 | 50 | 500 | 150 | 0.5092958 | 80
34 | 26.9035 | 50 | 50 | 100 | 200 | 0.5092958 | 96
35 | 1.7585 | 50 | 50 | 300 | 200 | 0.5092958 | 88
36 | 0.5955 | 50 | 50 | 500 | 200 | 0.5092958 | 80
37 | 11.561 | 50 | 100 | 100 | 100 | 0.2546479 | 98
38 | 0.6715 | 50 | 100 | 300 | 100 | 0.2546479 | 94
39 | 0.5675 | 50 | 100 | 500 | 100 | 0.2546479 | 90
40 | 6.796 | 50 | 100 | 100 | 150 | 0.2546479 | 98
41 | 5.4875 | 50 | 100 | 300 | 150 | 0.2546479 | 94
42 | 0.5635 | 50 | 100 | 500 | 150 | 0.2546479 | 90
43 | 5.854 | 50 | 100 | 100 | 200 | 0.2546479 | 98
44 | 1.9225 | 50 | 100 | 300 | 200 | 0.2546479 | 94
45 | 0.627 | 50 | 100 | 500 | 200 | 0.2546479 | 90
46 | 3.0805 | 50 | 150 | 100 | 100 | 0.1697653 | 98.66667
47 | 5.1065 | 50 | 150 | 300 | 100 | 0.1697653 | 96
48 | 2.524 | 50 | 150 | 500 | 100 | 0.1697653 | 93.33333
49 | 2.246 | 50 | 150 | 100 | 150 | 0.1697653 | 98.66667
50 | 5.4345 | 50 | 150 | 300 | 150 | 0.1697653 | 96
51 | 3.244 | 50 | 150 | 500 | 150 | 0.1697653 | 93.33333
52 | 3.0685 | 50 | 150 | 100 | 200 | 0.1697653 | 98.66667
53 | 14.4575 | 50 | 150 | 300 | 200 | 0.1697653 | 96
54 | 17.30175 | 50 | 150 | 500 | 200 | 0.1697653 | 93.33333
55 | 15.37475 | 70 | 50 | 100 | 100 | 0.7130141 | 96
56 | 2.84 | 70 | 50 | 300 | 100 | 0.7130141 | 88
57 | 0.527 | 70 | 50 | 500 | 100 | 0.7130141 | 80
58 | 9.739 | 70 | 50 | 100 | 150 | 0.7130141 | 96
59 | 14.296 | 70 | 50 | 300 | 150 | 0.7130141 | 88
60 | 0.7145 | 70 | 50 | 500 | 150 | 0.7130141 | 80
61 | 23.087 | 70 | 50 | 100 | 200 | 0.7130141 | 96
62 | 19.5115 | 70 | 50 | 300 | 200 | 0.7130141 | 88
63 | 2.552 | 70 | 50 | 500 | 200 | 0.7130141 | 80
64 | 4.7995 | 70 | 100 | 100 | 100 | 0.3565071 | 98
65 | 3.6585 | 70 | 100 | 300 | 100 | 0.3565071 | 94
66 | 1.0655 | 70 | 100 | 500 | 100 | 0.3565071 | 90
67 | 3.287 | 70 | 100 | 100 | 150 | 0.3565071 | 98
68 | 5.8615 | 70 | 100 | 300 | 150 | 0.3565071 | 94
69 | 4.702 | 70 | 100 | 500 | 150 | 0.3565071 | 90
70 | 9.253 | 70 | 100 | 100 | 200 | 0.3565071 | 98
71 | 4.869 | 70 | 100 | 300 | 200 | 0.3565071 | 94
72 | 1.69 | 70 | 100 | 500 | 200 | 0.3565071 | 90
73 | 5.3945 | 70 | 150 | 100 | 100 | 0.2376714 | 98.66667
74 | 9.2065 | 70 | 150 | 300 | 100 | 0.2376714 | 96
75 | 4.224 | 70 | 150 | 500 | 100 | 0.2376714 | 93.33333
76 | 7.3335 | 70 | 150 | 100 | 150 | 0.2376714 | 98.66667
77 | 9.3475 | 70 | 150 | 300 | 150 | 0.2376714 | 96
78 | 7.554 | 70 | 150 | 500 | 150 | 0.2376714 | 93.33333
79 | 21.9155 | 70 | 150 | 100 | 200 | 0.2376714 | 98.66667
80 | 14.253 | 70 | 150 | 300 | 200 | 0.2376714 | 96
81 | 3.601 | 70 | 150 | 500 | 200 | 0.2376714 | 93.33333