## Sheet1
ID_Familia | FUENTE LINE | Altura_Rebaba | Profundidad | Potencia (W) | Frecuencia (kHz) | Velocidad (mm/s) | Ancho_Pulso (ns) | Densidad_Energia | Solapamiento
1 | 1_1_line.csv | 1.521 | 0.459 | 30 | 50 | 100 | 100 | 0.3055775 | 96
1 | 1_2_line.csv | 7.683 | 2.826 | 30 | 50 | 100 | 100 | 0.3055775 | 96
1 | 1_3_line.csv | 6.519 | 3.395 | 30 | 50 | 100 | 100 | 0.3055775 | 96
1 | 1_4_line.csv | 9.353 | 0.729 | 30 | 50 | 100 | 100 | 0.3055775 | 96
2 | 2_1_line.csv | 1.504 | 1.33 | 30 | 50 | 300 | 100 | 0.3055775 | 88
2 | 2_2_line.csv | 1.37 | 0.586 | 30 | 50 | 300 | 100 | 0.3055775 | 88
2 | 2_3_line.csv | 1.854 | 1.216 | 30 | 50 | 300 | 100 | 0.3055775 | 88
2 | 2_4_line.csv | 2.146 | 2.114 | 30 | 50 | 300 | 100 | 0.3055775 | 88
3 | 3_1_line.csv | 1.759 | 2.464 | 30 | 50 | 500 | 100 | 0.3055775 | 80
3 | 3_2_line.csv | 1.753 | 2.223 | 30 | 50 | 500 | 100 | 0.3055775 | 80
3 | 3_3_line.csv | 2.431 | 2.891 | 30 | 50 | 500 | 100 | 0.3055775 | 80
3 | 3_4_line.csv | 1.175 | 3.505 | 30 | 50 | 500 | 100 | 0.3055775 | 80
4 | 4_1_line.csv | 6.453 | 5.514 | 30 | 50 | 100 | 150 | 0.3055775 | 96
4 | 4_2_line.csv | 0.472 | 4.906 | 30 | 50 | 100 | 150 | 0.3055775 | 96
4 | 4_3_line.csv | 7.224 | 7.715 | 30 | 50 | 100 | 150 | 0.3055775 | 96
4 | 4_4_line.csv | -0.173 | 6.692 | 30 | 50 | 100 | 150 | 0.3055775 | 96
5 | 5_1_line.csv | 3.334 | 2.895 | 30 | 50 | 300 | 150 | 0.3055775 | 88
5 | 5_2_line.csv | 3.332 | 3.113 | 30 | 50 | 300 | 150 | 0.3055775 | 88
5 | 5_3_line.csv | 0.413 | 3.636 | 30 | 50 | 300 | 150 | 0.3055775 | 88
5 | 5_4_line.csv | 2.051 | 2.672 | 30 | 50 | 300 | 150 | 0.3055775 | 88
6 | 6_1_line.csv | 2.406 | 0.061 | 30 | 50 | 500 | 150 | 0.3055775 | 80
6 | 6_2_line.csv | 1.8 | 3.155 | 30 | 50 | 500 | 150 | 0.3055775 | 80
6 | 6_3_line.csv | 1.249 | 1.797 | 30 | 50 | 500 | 150 | 0.3055775 | 80
6 | 6_4_line.csv | 2.518 | 1.646 | 30 | 50 | 500 | 150 | 0.3055775 | 80
7 | 7_1_line.csv | 14.935 | 14.641 | 30 | 50 | 100 | 200 | 0.3055775 | 96
7 | 7_2_line.csv | 14.24 | 9.723 | 30 | 50 | 100 | 200 | 0.3055775 | 96
7 | 7_3_line.csv | 15.279 | 8.715 | 30 | 50 | 100 | 200 | 0.3055775 | 96
7 | 7_4_line.csv | 10.738 | 6.532 | 30 | 50 | 100 | 200 | 0.3055775 | 96
8 | 8_1_line.csv | 3.722 | 5.257 | 30 | 50 | 300 | 200 | 0.3055775 | 88
8 | 8_2_line.csv | 4.953 | 4.207 | 30 | 50 | 300 | 200 | 0.3055775 | 88
8 | 8_3_line.csv | 1.197 | 5.717 | 30 | 50 | 300 | 200 | 0.3055775 | 88
8 | 8_4_line.csv | 2.758 | 6.024 | 30 | 50 | 300 | 200 | 0.3055775 | 88
9 | 9_1_line.csv | 1.695 | 2.926 | 30 | 50 | 500 | 200 | 0.3055775 | 80
9 | 9_2_line.csv | 0.617 | 4.104 | 30 | 50 | 500 | 200 | 0.3055775 | 80
9 | 9_3_line.csv | 3.774 | 2.789 | 30 | 50 | 500 | 200 | 0.3055775 | 80
9 | 9_4_line.csv | 0.824 | 3.845 | 30 | 50 | 500 | 200 | 0.3055775 | 80
10 | 10_1_line.csv | 12.852 | 5.988 | 30 | 100 | 100 | 100 | 0.1527887 | 98
10 | 10_2_line.csv | 13.647 | 7.739 | 30 | 100 | 100 | 100 | 0.1527887 | 98
10 | 10_3_line.csv | 13.858 | 8.576 | 30 | 100 | 100 | 100 | 0.1527887 | 98
10 | 10_4_line.csv | 11.969 | 3.535 | 30 | 100 | 100 | 100 | 0.1527887 | 98
11 | 11_1_line.csv | 9.712 | 6.07 | 30 | 100 | 300 | 100 | 0.1527887 | 94
11 | 11_2_line.csv | 8.882 | 9.841 | 30 | 100 | 300 | 100 | 0.1527887 | 94
11 | 11_3_line.csv | 8.796 | 10.706 | 30 | 100 | 300 | 100 | 0.1527887 | 94
11 | 11_4_line.csv | 6.881 | 9.956 | 30 | 100 | 300 | 100 | 0.1527887 | 94
12 | 12_1_line.csv | 3.422 | 4.89 | 30 | 100 | 500 | 100 | 0.1527887 | 90
12 | 12_2_line.csv | 4.913 | 5.53 | 30 | 100 | 500 | 100 | 0.1527887 | 90
12 | 12_3_line.csv | 6.937 | 0.235 | 30 | 100 | 500 | 100 | 0.1527887 | 90
12 | 12_4_line.csv | 3.797 | 0.951 | 30 | 100 | 500 | 100 | 0.1527887 | 90
13 | 13_1_line.csv | 19.29 | 11.863 | 30 | 100 | 100 | 150 | 0.1527887 | 98
13 | 13_2_line.csv | 18.846 | 16.425 | 30 | 100 | 100 | 150 | 0.1527887 | 98
13 | 13_3_line.csv | 17.094 | 5.681 | 30 | 100 | 100 | 150 | 0.1527887 | 98
13 | 13_4_line.csv | 15.404 | 9.666 | 30 | 100 | 100 | 150 | 0.1527887 | 98
14 | 14_1_line.csv | 7.537 | 10 | 30 | 100 | 300 | 150 | 0.1527887 | 94
14 | 14_2_line.csv | 5.804 | 9.848 | 30 | 100 | 300 | 150 | 0.1527887 | 94
14 | 14_3_line.csv | 4.009 | 8.602 | 30 | 100 | 300 | 150 | 0.1527887 | 94
14 | 14_4_line.csv | 4.269 | 8.599 | 30 | 100 | 300 | 150 | 0.1527887 | 94
15 | 15_1_line.csv | 6.736 | 3.685 | 30 | 100 | 500 | 150 | 0.1527887 | 90
15 | 15_2_line.csv | 2.505 | 4.988 | 30 | 100 | 500 | 150 | 0.1527887 | 90
15 | 15_3_line.csv | 2.985 | 5.715 | 30 | 100 | 500 | 150 | 0.1527887 | 90
15 | 15_4_line.csv | 2.928 | 5.169 | 30 | 100 | 500 | 150 | 0.1527887 | 90
16 | 16_1_line.csv | 12.81 | 11.854 | 30 | 100 | 100 | 200 | 0.1527887 | 98
16 | 16_2_line.csv | 12.523 | 10.037 | 30 | 100 | 100 | 200 | 0.1527887 | 98
16 | 16_3_line.csv | 14.589 | 14.418 | 30 | 100 | 100 | 200 | 0.1527887 | 98
16 | 16_4_line.csv | 12.495 | 15.612 | 30 | 100 | 100 | 200 | 0.1527887 | 98
17 | 17_1_line.csv | 5.602 | 9.343 | 30 | 100 | 300 | 200 | 0.1527887 | 94
17 | 17_3_line.csv | 4.076 | 9.996 | 30 | 100 | 300 | 200 | 0.1527887 | 94
17 | 17_4_line.csv | 8.749 | 8.372 | 30 | 100 | 300 | 200 | 0.1527887 | 94
18 | 18_1_line.csv | 3.373 | 5.952 | 30 | 100 | 500 | 200 | 0.1527887 | 90
18 | 18_2_line.csv | 2.804 | 5.136 | 30 | 100 | 500 | 200 | 0.1527887 | 90
18 | 18_3_line.csv | 3.211 | 5.539 | 30 | 100 | 500 | 200 | 0.1527887 | 90
18 | 18_4_line.csv | 4.198 | 5.683 | 30 | 100 | 500 | 200 | 0.1527887 | 90
19 | 19_1_line.csv | 11.939 | 12.743 | 30 | 150 | 100 | 100 | 0.1018592 | 98.66667
19 | 19_2_line.csv | 9.011 | 8.559 | 30 | 150 | 100 | 100 | 0.1018592 | 98.66667
19 | 19_3_line.csv | 24.863 | 26.098 | 30 | 150 | 100 | 100 | 0.1018592 | 98.66667
19 | 19_4_line.csv | 20.799 | 21.74 | 30 | 150 | 100 | 100 | 0.1018592 | 98.66667
20 | 20_1_line.csv | 9.027 | 10.445 | 30 | 150 | 300 | 100 | 0.1018592 | 96
20 | 20_2_line.csv | 7.926 | 11.377 | 30 | 150 | 300 | 100 | 0.1018592 | 96
20 | 20_3_line.csv | 8.545 | 11.462 | 30 | 150 | 300 | 100 | 0.1018592 | 96
20 | 20_4_line.csv | 6.998 | 12.292 | 30 | 150 | 300 | 100 | 0.1018592 | 96
21 | 21_1_line.csv | 3.235 | 5.412 | 30 | 150 | 500 | 100 | 0.1018592 | 93.33333
21 | 21_2_line.csv | 1.513 | 5.057 | 30 | 150 | 500 | 100 | 0.1018592 | 93.33333
21 | 21_3_line.csv | 1.855 | 6.585 | 30 | 150 | 500 | 100 | 0.1018592 | 93.33333
21 | 21_4_line.csv | 5.85 | 4.764 | 30 | 150 | 500 | 100 | 0.1018592 | 93.33333
22 | 22_1_line.csv | 20.101 | 24.259 | 30 | 150 | 100 | 150 | 0.1018592 | 98.66667
22 | 22_2_line.csv | 18.134 | 18.113 | 30 | 150 | 100 | 150 | 0.1018592 | 98.66667
22 | 22_3_line.csv | 22.794 | 22.939 | 30 | 150 | 100 | 150 | 0.1018592 | 98.66667
22 | 22_4_line.csv | 21.608 | 12.247 | 30 | 150 | 100 | 150 | 0.1018592 | 98.66667
23 | 23_1_line.csv | 6.936 | 10.631 | 30 | 150 | 300 | 150 | 0.1018592 | 96
23 | 23_2_line.csv | 7.005 | 9.355 | 30 | 150 | 300 | 150 | 0.1018592 | 96
23 | 23_3_line.csv | 7.633 | 10.056 | 30 | 150 | 300 | 150 | 0.1018592 | 96
23 | 23_4_line.csv | 7.672 | 6.118 | 30 | 150 | 300 | 150 | 0.1018592 | 96
24 | 24_1_line.csv | 3.553 | 4.595 | 30 | 150 | 500 | 150 | 0.1018592 | 93.33333
24 | 24_2_line.csv | 4.08 | 6.325 | 30 | 150 | 500 | 150 | 0.1018592 | 93.33333
24 | 24_3_line.csv | 3.143 | 5.469 | 30 | 150 | 500 | 150 | 0.1018592 | 93.33333
24 | 24_4_line.csv | -5.39 | 4.697 | 30 | 150 | 500 | 150 | 0.1018592 | 93.33333
25 | 25_1_line.csv | 9.323 | 9.32 | 30 | 150 | 100 | 200 | 0.1018592 | 98.66667
25 | 25_2_line.csv | 19.812 | 20.643 | 30 | 150 | 100 | 200 | 0.1018592 | 98.66667
25 | 25_3_line.csv | 17.079 | 17.264 | 30 | 150 | 100 | 200 | 0.1018592 | 98.66667
25 | 25_4_line.csv | 14.632 | 14.457 | 30 | 150 | 100 | 200 | 0.1018592 | 98.66667
26 | 26_1_line.csv | 7.184 | 5.318 | 30 | 150 | 300 | 200 | 0.1018592 | 96
26 | 26_2_line.csv | 15.589 | 10.403 | 30 | 150 | 300 | 200 | 0.1018592 | 96
26 | 26_3_line.csv | 10.703 | 0.929 | 30 | 150 | 300 | 200 | 0.1018592 | 96
26 | 26_4_line.csv | 18.605 | 13.346 | 30 | 150 | 300 | 200 | 0.1018592 | 96
27 | 27_1_line.csv | 3.981 | 11.226 | 30 | 150 | 500 | 200 | 0.1018592 | 93.33333
27 | 27_2_line.csv | 16.523 | 14.566 | 30 | 150 | 500 | 200 | 0.1018592 | 93.33333
27 | 27_3_line.csv | 5.913 | 5.827 | 30 | 150 | 500 | 200 | 0.1018592 | 93.33333
27 | 27_4_line.csv | 4.599 | 0.604 | 30 | 150 | 500 | 200 | 0.1018592 | 93.33333
28 | 28_1_line.csv | 5.823 | 6.302 | 50 | 50 | 100 | 100 | 0.5092958 | 96
28 | 28_2_line.csv | 14.274 | 9.958 | 50 | 50 | 100 | 100 | 0.5092958 | 96
28 | 28_3_line.csv | 7.55 | 6.307 | 50 | 50 | 100 | 100 | 0.5092958 | 96
28 | 28_4_line.csv | 5.245 | 9.352 | 50 | 50 | 100 | 100 | 0.5092958 | 96
29 | 29_1_line.csv | 1.874 | 6.978 | 50 | 50 | 300 | 100 | 0.5092958 | 88
29 | 29_2_line.csv | 3.131 | 6.92 | 50 | 50 | 300 | 100 | 0.5092958 | 88
29 | 29_3_line.csv | 3.389 | 7.517 | 50 | 50 | 300 | 100 | 0.5092958 | 88
29 | 29_4_line.csv | 3.035 | 6.877 | 50 | 50 | 300 | 100 | 0.5092958 | 88
30 | 30_1_line.csv | 2.103 | 4.354 | 50 | 50 | 500 | 100 | 0.5092958 | 80
30 | 30_2_line.csv | 2.353 | 3.95 | 50 | 50 | 500 | 100 | 0.5092958 | 80
30 | 30_3_line.csv | -0.424 | 4.749 | 50 | 50 | 500 | 100 | 0.5092958 | 80
30 | 30_4_line.csv | -5.541 | 0.615 | 50 | 50 | 500 | 100 | 0.5092958 | 80
31 | 31_1_line.csv | 19.958 | 2.746 | 50 | 50 | 100 | 150 | 0.5092958 | 96
31 | 31_2_line.csv | 13.091 | 21.132 | 50 | 50 | 100 | 150 | 0.5092958 | 96
31 | 31_3_line.csv | 14.269 | 16.261 | 50 | 50 | 100 | 150 | 0.5092958 | 96
31 | 31_4_line.csv | 16.941 | 1.784 | 50 | 50 | 100 | 150 | 0.5092958 | 96
32 | 32_1_line.csv | 1.497 | 6.042 | 50 | 50 | 300 | 150 | 0.5092958 | 88
32 | 32_2_line.csv | 1.266 | 5.404 | 50 | 50 | 300 | 150 | 0.5092958 | 88
32 | 32_3_line.csv | 1.512 | 5.409 | 50 | 50 | 300 | 150 | 0.5092958 | 88
32 | 32_4_line.csv | 3.462 | 6.662 | 50 | 50 | 300 | 150 | 0.5092958 | 88
33 | 33_1_line.csv | 1.315 | 2.953 | 50 | 50 | 500 | 150 | 0.5092958 | 80
33 | 33_2_line.csv | 1.165 | 2.895 | 50 | 50 | 500 | 150 | 0.5092958 | 80
33 | 33_3_line.csv | 2.24 | 3.026 | 50 | 50 | 500 | 150 | 0.5092958 | 80
33 | 33_4_line.csv | 2.66 | 1.313 | 50 | 50 | 500 | 150 | 0.5092958 | 80
34 | 34_1_line.csv | 20.246 | 32.835 | 50 | 50 | 100 | 200 | 0.5092958 | 96
34 | 34_2_line.csv | 19.946 | 32.878 | 50 | 50 | 100 | 200 | 0.5092958 | 96
34 | 34_3_line.csv | 22.317 | 31.157 | 50 | 50 | 100 | 200 | 0.5092958 | 96
34 | 34_4_line.csv | 17.491 | 28.841 | 50 | 50 | 100 | 200 | 0.5092958 | 96
35 | 35_1_line.csv | 2.366 | 8.214 | 50 | 50 | 300 | 200 | 0.5092958 | 88
35 | 35_2_line.csv | 2.794 | 8.875 | 50 | 50 | 300 | 200 | 0.5092958 | 88
35 | 35_3_line.csv | 2.424 | 7.532 | 50 | 50 | 300 | 200 | 0.5092958 | 88
35 | 35_4_line.csv | 1.081 | 8.183 | 50 | 50 | 300 | 200 | 0.5092958 | 88
36 | 36_1_line.csv | 1.8 | 4.398 | 50 | 50 | 500 | 200 | 0.5092958 | 80
36 | 36_2_line.csv | 1.864 | 4.763 | 50 | 50 | 500 | 200 | 0.5092958 | 80
36 | 36_3_line.csv | 1.431 | 4.3 | 50 | 50 | 500 | 200 | 0.5092958 | 80
36 | 36_4_line.csv | 0.981 | 3.677 | 50 | 50 | 500 | 200 | 0.5092958 | 80
37 | 37_1_line.csv | 15.693 | 6.134 | 50 | 100 | 100 | 100 | 0.2546479 | 98
37 | 37_2_line.csv | 18.971 | 13.609 | 50 | 100 | 100 | 100 | 0.2546479 | 98
37 | 37_3_line.csv | 17.943 | 11.632 | 50 | 100 | 100 | 100 | 0.2546479 | 98
37 | 37_4_line.csv | 20.354 | 10.503 | 50 | 100 | 100 | 100 | 0.2546479 | 98
38 | 38_1_line.csv | 5.059 | 7.868 | 50 | 100 | 300 | 100 | 0.2546479 | 94
38 | 38_2_line.csv | 3.662 | 6.893 | 50 | 100 | 300 | 100 | 0.2546479 | 94
38 | 38_3_line.csv | 2.631 | 6.95 | 50 | 100 | 300 | 100 | 0.2546479 | 94
38 | 38_4_line.csv | 3.23 | 7.346 | 50 | 100 | 300 | 100 | 0.2546479 | 94
39 | 39_1_line.csv | 2.752 | 5.295 | 50 | 100 | 500 | 100 | 0.2546479 | 90
39 | 39_2_line.csv | 3.189 | 3.513 | 50 | 100 | 500 | 100 | 0.2546479 | 90
39 | 39_3_line.csv | 2.804 | 4.62 | 50 | 100 | 500 | 100 | 0.2546479 | 90
39 | 39_4_line.csv | 2.473 | 4.281 | 50 | 100 | 500 | 100 | 0.2546479 | 90
40 | 40_1_line.csv | 22.411 | 20.364 | 50 | 100 | 100 | 150 | 0.2546479 | 98
40 | 40_2_line.csv | 24.441 | 23.275 | 50 | 100 | 100 | 150 | 0.2546479 | 98
40 | 40_3_line.csv | 23.131 | 18.823 | 50 | 100 | 100 | 150 | 0.2546479 | 98
40 | 40_4_line.csv | 14.744 | 8.671 | 50 | 100 | 100 | 150 | 0.2546479 | 98
41 | 41_1_line.csv | 10.456 | 14.771 | 50 | 100 | 300 | 150 | 0.2546479 | 94
41 | 41_2_line.csv | 7.721 | 16.678 | 50 | 100 | 300 | 150 | 0.2546479 | 94
41 | 41_3_line.csv | 8.68 | 13.492 | 50 | 100 | 300 | 150 | 0.2546479 | 94
41 | 41_4_line.csv | 12.289 | 12.469 | 50 | 100 | 300 | 150 | 0.2546479 | 94
42 | 42_1_line.csv | 4.5 | 7.138 | 50 | 100 | 500 | 150 | 0.2546479 | 90
42 | 42_2_line.csv | 2.308 | 7.727 | 50 | 100 | 500 | 150 | 0.2546479 | 90
42 | 42_4_line.csv | 3.645 | 8.59 | 50 | 100 | 500 | 150 | 0.2546479 | 90
43 | 43_1_line.csv | 22.114 | 22.079 | 50 | 100 | 100 | 200 | 0.2546479 | 98
43 | 43_2_line.csv | 24.574 | 24.508 | 50 | 100 | 100 | 200 | 0.2546479 | 98
43 | 43_3_line.csv | 12.814 | 12.977 | 50 | 100 | 100 | 200 | 0.2546479 | 98
43 | 43_4_line.csv | 18.98 | 5.94 | 50 | 100 | 100 | 200 | 0.2546479 | 98
44 | 44_1_line.csv | 9.838 | 17.177 | 50 | 100 | 300 | 200 | 0.2546479 | 94
44 | 44_2_line.csv | 8.875 | 2.728 | 50 | 100 | 300 | 200 | 0.2546479 | 94
44 | 44_3_line.csv | 10.268 | 17.003 | 50 | 100 | 300 | 200 | 0.2546479 | 94
44 | 44_4_line.csv | 10.726 | 15.1 | 50 | 100 | 300 | 200 | 0.2546479 | 94
45 | 45_1_line.csv | 4.996 | 8.489 | 50 | 100 | 500 | 200 | 0.2546479 | 90
45 | 45_2_line.csv | 3.791 | 7.866 | 50 | 100 | 500 | 200 | 0.2546479 | 90
45 | 45_3_line.csv | 5.522 | 7.382 | 50 | 100 | 500 | 200 | 0.2546479 | 90
45 | 45_4_line.csv | 3.679 | 8.827 | 50 | 100 | 500 | 200 | 0.2546479 | 90
46 | 46_1_line.csv | 26.402 | 27.176 | 50 | 150 | 100 | 100 | 0.1697653 | 98.66667
46 | 46_2_line.csv | 22.924 | 22.508 | 50 | 150 | 100 | 100 | 0.1697653 | 98.66667
46 | 46_3_line.csv | 21.492 | 21.488 | 50 | 150 | 100 | 100 | 0.1697653 | 98.66667
46 | 46_4_line.csv | 10.391 | 7.061 | 50 | 150 | 100 | 100 | 0.1697653 | 98.66667
47 | 47_1_line.csv | 14.753 | 13.097 | 50 | 150 | 300 | 100 | 0.1697653 | 96
47 | 47_2_line.csv | 9.992 | 13.87 | 50 | 150 | 300 | 100 | 0.1697653 | 96
47 | 47_3_line.csv | 13.594 | 13.661 | 50 | 150 | 300 | 100 | 0.1697653 | 96
47 | 47_4_line.csv | 9.109 | 12.807 | 50 | 150 | 300 | 100 | 0.1697653 | 96
48 | 48_1_line.csv | 4.946 | 7.578 | 50 | 150 | 500 | 100 | 0.1697653 | 93.33333
48 | 48_2_line.csv | 5.06 | 7.921 | 50 | 150 | 500 | 100 | 0.1697653 | 93.33333
48 | 48_3_line.csv | 4.966 | 7.439 | 50 | 150 | 500 | 100 | 0.1697653 | 93.33333
48 | 48_4_line.csv | 4.377 | 7.546 | 50 | 150 | 500 | 100 | 0.1697653 | 93.33333
49 | 49_1_line.csv | 16.629 | 11.022 | 50 | 150 | 100 | 150 | 0.1697653 | 98.66667
49 | 49_2_line.csv | 19.566 | 16.553 | 50 | 150 | 100 | 150 | 0.1697653 | 98.66667
49 | 49_3_line.csv | 10.01 | 7.336 | 50 | 150 | 100 | 150 | 0.1697653 | 98.66667
49 | 49_4_line.csv | 16.391 | 16.278 | 50 | 150 | 100 | 150 | 0.1697653 | 98.66667
50 | 50_1_line.csv | 9.953 | 17.407 | 50 | 150 | 300 | 150 | 0.1697653 | 96
50 | 50_2_line.csv | 8.888 | 18.188 | 50 | 150 | 300 | 150 | 0.1697653 | 96
50 | 50_3_line.csv | 11.319 | 18.629 | 50 | 150 | 300 | 150 | 0.1697653 | 96
50 | 50_4_line.csv | 11.098 | 14.706 | 50 | 150 | 300 | 150 | 0.1697653 | 96
51 | 51_1_line.csv | 6.135 | 7.472 | 50 | 150 | 500 | 150 | 0.1697653 | 93.33333
51 | 51_2_line.csv | 4.966 | 8.573 | 50 | 150 | 500 | 150 | 0.1697653 | 93.33333
51 | 51_3_line.csv | 4.261 | 9.804 | 50 | 150 | 500 | 150 | 0.1697653 | 93.33333
51 | 51_4_line.csv | 4.392 | 10.081 | 50 | 150 | 500 | 150 | 0.1697653 | 93.33333
52 | 52_1_line.csv | 24.538 | 24.929 | 50 | 150 | 100 | 200 | 0.1697653 | 98.66667
52 | 52_2_line.csv | 20.61 | 20.669 | 50 | 150 | 100 | 200 | 0.1697653 | 98.66667
52 | 52_3_line.csv | 26.668 | 26.657 | 50 | 150 | 100 | 200 | 0.1697653 | 98.66667
52 | 52_4_line.csv | 24.216 | 24.114 | 50 | 150 | 100 | 200 | 0.1697653 | 98.66667
52 | 52__line.csv | 20.946 | 20.947 | 50 | 150 | 100 | 200 | 0.1697653 | 98.66667
53 | 53_1_line.csv | 11.734 | 23.928 | 50 | 150 | 300 | 200 | 0.1697653 | 96
53 | 53_2_line.csv | 12.555 | 19.114 | 50 | 150 | 300 | 200 | 0.1697653 | 96
53 | 53_3_line.csv | 11.251 | 19.853 | 50 | 150 | 300 | 200 | 0.1697653 | 96
53 | 53_4_line.csv | 10.563 | 21.101 | 50 | 150 | 300 | 200 | 0.1697653 | 96
54 | 54_1_line.csv | 6.21 | 9.1 | 50 | 150 | 500 | 200 | 0.1697653 | 93.33333
54 | 54_2_line.csv | 4.981 | 10.782 | 50 | 150 | 500 | 200 | 0.1697653 | 93.33333
54 | 54_3_line.csv | 6.66 | 10.249 | 50 | 150 | 500 | 200 | 0.1697653 | 93.33333
54 | 54_4_line.csv | 7.491 | 10.384 | 50 | 150 | 500 | 200 | 0.1697653 | 93.33333
55 | 55_1_line.csv | 0.379 | 12.808 | 70 | 50 | 100 | 100 | 0.7130141 | 96
55 | 55_2_line.csv | 2.378 | 13.959 | 70 | 50 | 100 | 100 | 0.7130141 | 96
55 | 55_3_line.csv | 8.912 | 11.584 | 70 | 50 | 100 | 100 | 0.7130141 | 96
55 | 55_4_line.csv | -0.384 | 13.685 | 70 | 50 | 100 | 100 | 0.7130141 | 96
56 | 56_1_line.csv | 2.011 | 3.625 | 70 | 50 | 300 | 100 | 0.7130141 | 88
56 | 56_2_line.csv | 2.389 | 3.461 | 70 | 50 | 300 | 100 | 0.7130141 | 88
56 | 56_3_line.csv | 3.182 | 3.154 | 70 | 50 | 300 | 100 | 0.7130141 | 88
56 | 56_4_line.csv | 0.971 | 4.487 | 70 | 50 | 300 | 100 | 0.7130141 | 88
57 | 57_1_line.csv | 1.343 | 1.8 | 70 | 50 | 500 | 100 | 0.7130141 | 80
57 | 57_2_line.csv | 0.918 | 2.159 | 70 | 50 | 500 | 100 | 0.7130141 | 80
57 | 57_3_line.csv | 1.32 | 2.226 | 70 | 50 | 500 | 100 | 0.7130141 | 80
57 | 57_4_line.csv | 0.073 | 2.816 | 70 | 50 | 500 | 100 | 0.7130141 | 80
58 | 58_1_line.csv | 22.1 | 22.88 | 70 | 50 | 100 | 150 | 0.7130141 | 96
58 | 58_2_line.csv | 20.479 | 25.449 | 70 | 50 | 100 | 150 | 0.7130141 | 96
58 | 58_3_line.csv | 17.736 | 28.991 | 70 | 50 | 100 | 150 | 0.7130141 | 96
58 | 58_4_line.csv | 17.685 | 27.13 | 70 | 50 | 100 | 150 | 0.7130141 | 96
59 | 59_1_line.csv | 3.304 | 7.36 | 70 | 50 | 300 | 150 | 0.7130141 | 88
59 | 59_2_line.csv | 2.956 | 7.887 | 70 | 50 | 300 | 150 | 0.7130141 | 88
59 | 59_3_line.csv | 2.167 | 7.236 | 70 | 50 | 300 | 150 | 0.7130141 | 88
59 | 59_4_line.csv | 2.755 | 6.838 | 70 | 50 | 300 | 150 | 0.7130141 | 88
60 | 60_1_line.csv | 1.064 | 3.653 | 70 | 50 | 500 | 150 | 0.7130141 | 80
60 | 60_2_line.csv | 0.536 | 2.612 | 70 | 50 | 500 | 150 | 0.7130141 | 80
60 | 60_3_line.csv | 0.663 | 2.678 | 70 | 50 | 500 | 150 | 0.7130141 | 80
60 | 60_4_line.csv | 1.446 | 4.246 | 70 | 50 | 500 | 150 | 0.7130141 | 80
61 | 61_1_line.csv | 22.363 | 31.714 | 70 | 50 | 100 | 200 | 0.7130141 | 96
61 | 61_2_line.csv | 23.131 | 39.594 | 70 | 50 | 100 | 200 | 0.7130141 | 96
61 | 61_3_line.csv | 23.24 | 1.13 | 70 | 50 | 100 | 200 | 0.7130141 | 96
61 | 61_4_line.csv | 23.51 | 38.638 | 70 | 50 | 100 | 200 | 0.7130141 | 96
62 | 62_1_line.csv | 4.47 | 11.081 | 70 | 50 | 300 | 200 | 0.7130141 | 88
62 | 62_3_line.csv | 4.793 | 9.805 | 70 | 50 | 300 | 200 | 0.7130141 | 88
62 | 62_4_line.csv | 5.188 | 10.533 | 70 | 50 | 300 | 200 | 0.7130141 | 88
63 | 63_1_line.csv | 2.789 | 5.257 | 70 | 50 | 500 | 200 | 0.7130141 | 80
63 | 63_2_line.csv | 3.82 | 6.735 | 70 | 50 | 500 | 200 | 0.7130141 | 80
63 | 63_3_line.csv | 1.524 | 5.964 | 70 | 50 | 500 | 200 | 0.7130141 | 80
63 | 63_4_line.csv | 5.377 | 5.434 | 70 | 50 | 500 | 200 | 0.7130141 | 80
64 | 64_1_line.csv | 17.771 | 13.004 | 70 | 100 | 100 | 100 | 0.3565071 | 98
64 | 64_2_line.csv | 19.707 | 19.412 | 70 | 100 | 100 | 100 | 0.3565071 | 98
64 | 64_3_line.csv | 11.454 | 6.351 | 70 | 100 | 100 | 100 | 0.3565071 | 98
64 | 64_4_line.csv | 18.556 | 11.153 | 70 | 100 | 100 | 100 | 0.3565071 | 98
65 | 65_1_line.csv | 6.803 | 10.352 | 70 | 100 | 300 | 100 | 0.3565071 | 94
65 | 65_2_line.csv | 7.192 | 10.022 | 70 | 100 | 300 | 100 | 0.3565071 | 94
65 | 65_3_line.csv | 9.089 | 10.547 | 70 | 100 | 300 | 100 | 0.3565071 | 94
65 | 65_4_line.csv | 7.299 | 9.857 | 70 | 100 | 300 | 100 | 0.3565071 | 94
66 | 66_1_line.csv | 2.963 | 6.028 | 70 | 100 | 500 | 100 | 0.3565071 | 90
66 | 66_2_line.csv | 2.149 | 5.704 | 70 | 100 | 500 | 100 | 0.3565071 | 90
66 | 66_3_line.csv | 2.058 | 5.585 | 70 | 100 | 500 | 100 | 0.3565071 | 90
66 | 66_4_line.csv | 3.949 | 5.77 | 70 | 100 | 500 | 100 | 0.3565071 | 90
67 | 67_1_line.csv | 18.542 | 10.579 | 70 | 100 | 100 | 150 | 0.3565071 | 98
67 | 67_2_line.csv | 22.671 | 17.826 | 70 | 100 | 100 | 150 | 0.3565071 | 98
67 | 67_3_line.csv | 10.069 | 14.651 | 70 | 100 | 100 | 150 | 0.3565071 | 98
67 | 67_4_line.csv | 11.379 | 7.982 | 70 | 100 | 100 | 150 | 0.3565071 | 98
68 | 68_1_line.csv | 9.554 | 16.842 | 70 | 100 | 300 | 150 | 0.3565071 | 94
68 | 68_2_line.csv | 11.704 | 17.961 | 70 | 100 | 300 | 150 | 0.3565071 | 94
68 | 68_3_line.csv | 10.998 | 16.658 | 70 | 100 | 300 | 150 | 0.3565071 | 94
68 | 68_4_line.csv | 8.302 | 19.369 | 70 | 100 | 300 | 150 | 0.3565071 | 94
69 | 69_1_line.csv | 4.692 | 9.666 | 70 | 100 | 500 | 150 | 0.3565071 | 90
69 | 69_2_line.csv | 3.984 | 9.284 | 70 | 100 | 500 | 150 | 0.3565071 | 90
69 | 69_3_line.csv | 4.782 | 9.918 | 70 | 100 | 500 | 150 | 0.3565071 | 90
69 | 69_4_line.csv | 3.822 | 9.479 | 70 | 100 | 500 | 150 | 0.3565071 | 90
70 | 70_1_line.csv | 12.424 | 12.6 | 70 | 100 | 100 | 200 | 0.3565071 | 98
70 | 70_2_line.csv | 32.243 | 27.287 | 70 | 100 | 100 | 200 | 0.3565071 | 98
70 | 70_3_line.csv | 28.914 | 28.934 | 70 | 100 | 100 | 200 | 0.3565071 | 98
70 | 70_4_line.csv | 12.032 | 9.663 | 70 | 100 | 100 | 200 | 0.3565071 | 98
71 | 71_1_line.csv | 0.013 | 0.021 | 70 | 100 | 300 | 200 | 0.3565071 | 94
71 | 71_2_line.csv | 0.011 | 0.022 | 70 | 100 | 300 | 200 | 0.3565071 | 94
71 | 71_3_line.csv | 0.014 | 0.022 | 70 | 100 | 300 | 200 | 0.3565071 | 94
71 | 71_4_line.csv | 0.007 | 0.021 | 70 | 100 | 300 | 200 | 0.3565071 | 94
72 | 72_1_line.csv | 4.759 | 12.211 | 70 | 100 | 500 | 200 | 0.3565071 | 90
72 | 72_2_line.csv | 5.671 | 11.938 | 70 | 100 | 500 | 200 | 0.3565071 | 90
72 | 72_3_line.csv | 5.576 | 11.479 | 70 | 100 | 500 | 200 | 0.3565071 | 90
72 | 72_4_line.csv | 4.993 | 9.819 | 70 | 100 | 500 | 200 | 0.3565071 | 90
73 | 73_1_line.csv | 30.162 | 30.199 | 70 | 150 | 100 | 100 | 0.2376714 | 98.66667
73 | 73_2_line.csv | 32.578 | 42.029 | 70 | 150 | 100 | 100 | 0.2376714 | 98.66667
73 | 73_3_line.csv | 11.012 | 9.959 | 70 | 150 | 100 | 100 | 0.2376714 | 98.66667
73 | 73_4_line.csv | 23.98 | 22.68 | 70 | 150 | 100 | 100 | 0.2376714 | 98.66667
74 | 74_1_line.csv | 9.457 | 18.473 | 70 | 150 | 300 | 100 | 0.2376714 | 96
74 | 74_2_line.csv | 11.394 | 20.459 | 70 | 150 | 300 | 100 | 0.2376714 | 96
74 | 74_3_line.csv | 9.056 | 16.4 | 70 | 150 | 300 | 100 | 0.2376714 | 96
74 | 74_4_line.csv | 8.039 | 19.173 | 70 | 150 | 300 | 100 | 0.2376714 | 96
75 | 75_1_line.csv | 8.359 | 11.127 | 70 | 150 | 500 | 100 | 0.2376714 | 93.33333
75 | 75_2_line.csv | 5.016 | 10.265 | 70 | 150 | 500 | 100 | 0.2376714 | 93.33333
75 | 75_3_line.csv | 5.141 | 10 | 70 | 150 | 500 | 100 | 0.2376714 | 93.33333
75 | 75_4_line.csv | 4.247 | 11.061 | 70 | 150 | 500 | 100 | 0.2376714 | 93.33333
76 | 76_1_line.csv | 27.032 | 33.605 | 70 | 150 | 100 | 150 | 0.2376714 | 98.66667
76 | 76_2_line.csv | 22.852 | 22.083 | 70 | 150 | 100 | 150 | 0.2376714 | 98.66667
76 | 76_3_line.csv | 25.096 | 27.15 | 70 | 150 | 100 | 150 | 0.2376714 | 98.66667
76 | 76_4_line.csv | 18.376 | 24.06 | 70 | 150 | 100 | 150 | 0.2376714 | 98.66667
77 | 77_1_line.csv | 11.035 | 22.855 | 70 | 150 | 300 | 150 | 0.2376714 | 96
77 | 77_2_line.csv | 12.688 | 24.544 | 70 | 150 | 300 | 150 | 0.2376714 | 96
77 | 77_3_line.csv | 11.662 | 0.663 | 70 | 150 | 300 | 150 | 0.2376714 | 96
77 | 77_4_line.csv | 8.542 | 20.642 | 70 | 150 | 300 | 150 | 0.2376714 | 96
78 | 78_1_line.csv | 6.158 | 12.746 | 70 | 150 | 500 | 150 | 0.2376714 | 93.33333
78 | 78_2_line.csv | 4.592 | 11.833 | 70 | 150 | 500 | 150 | 0.2376714 | 93.33333
78 | 78_3_line.csv | 5.121 | 12.906 | 70 | 150 | 500 | 150 | 0.2376714 | 93.33333
78 | 78_4_line.csv | 6.672 | 13.109 | 70 | 150 | 500 | 150 | 0.2376714 | 93.33333
79 | 79_1_line.csv | 24.772 | 26.859 | 70 | 150 | 100 | 200 | 0.2376714 | 98.66667
79 | 79_2_line.csv | 5.378 | 4.862 | 70 | 150 | 100 | 200 | 0.2376714 | 98.66667
79 | 79_3_line.csv | 21.842 | 14.431 | 70 | 150 | 100 | 200 | 0.2376714 | 98.66667
79 | 79_4_line.csv | 18.583 | 18.948 | 70 | 150 | 100 | 200 | 0.2376714 | 98.66667
80 | 80_1_line.csv | 14.091 | 28.276 | 70 | 150 | 300 | 200 | 0.2376714 | 96
80 | 80_2_line.csv | 8.091 | 31.496 | 70 | 150 | 300 | 200 | 0.2376714 | 96
80 | 80_3_line.csv | 11.891 | 24.219 | 70 | 150 | 300 | 200 | 0.2376714 | 96
80 | 80_4_line.csv | 11.477 | 27.418 | 70 | 150 | 300 | 200 | 0.2376714 | 96
81 | 81_1_line.csv | 6.132 | 13.414 | 70 | 150 | 500 | 200 | 0.2376714 | 93.33333
81 | 81_2_line.csv | 6.454 | 13.499 | 70 | 150 | 500 | 200 | 0.2376714 | 93.33333
81 | 81_3_line.csv | 9.886 | 12.108 | 70 | 150 | 500 | 200 | 0.2376714 | 93.33333
81 | 81_4_line.csv | 6.114 | 12.941 | 70 | 150 | 500 | 200 | 0.2376714 | 93.33333