## Sheet1
ID_Familia | Altura_Rebaba (µm) | Potencia (W) | Frecuencia (kHz) | Velocidad (mm/s) | Ancho_Pulso (ns) | Densidad_Energia | Solapamiento
1 | 6.269 | 30 | 50 | 100 | 100 | 0.3055775 | 96
2 | 1.7185 | 30 | 50 | 300 | 100 | 0.3055775 | 88
3 | 1.7795 | 30 | 50 | 500 | 100 | 0.3055775 | 80
4 | 3.494 | 30 | 50 | 100 | 150 | 0.3055775 | 96
5 | 2.2825 | 30 | 50 | 300 | 150 | 0.3055775 | 88
6 | 1.99325 | 30 | 50 | 500 | 150 | 0.3055775 | 80
7 | 13.798 | 30 | 50 | 100 | 200 | 0.3055775 | 96
8 | 3.1575 | 30 | 50 | 300 | 200 | 0.3055775 | 88
9 | 1.7275 | 30 | 50 | 500 | 200 | 0.3055775 | 80
10 | 13.0815 | 30 | 100 | 100 | 100 | 0.1527887 | 98
11 | 8.56775 | 30 | 100 | 300 | 100 | 0.1527887 | 94
12 | 4.76725 | 30 | 100 | 500 | 100 | 0.1527887 | 90
13 | 17.6585 | 30 | 100 | 100 | 150 | 0.1527887 | 98
14 | 5.40475 | 30 | 100 | 300 | 150 | 0.1527887 | 94
15 | 3.7885 | 30 | 100 | 500 | 150 | 0.1527887 | 90
16 | 13.10425 | 30 | 100 | 100 | 200 | 0.1527887 | 98
17 | 6.142333 | 30 | 100 | 300 | 200 | 0.1527887 | 94
18 | 3.3965 | 30 | 100 | 500 | 200 | 0.1527887 | 90
19 | 16.653 | 30 | 150 | 100 | 100 | 0.1018592 | 98.66667
20 | 8.124 | 30 | 150 | 300 | 100 | 0.1018592 | 96
21 | 3.11325 | 30 | 150 | 500 | 100 | 0.1018592 | 93.33333
22 | 20.65925 | 30 | 150 | 100 | 150 | 0.1018592 | 98.66667
23 | 7.3115 | 30 | 150 | 300 | 150 | 0.1018592 | 96
24 | 1.3465 | 30 | 150 | 500 | 150 | 0.1018592 | 93.33333
25 | 15.2115 | 30 | 150 | 100 | 200 | 0.1018592 | 98.66667
26 | 13.02025 | 30 | 150 | 300 | 200 | 0.1018592 | 96
27 | 7.754 | 30 | 150 | 500 | 200 | 0.1018592 | 93.33333
28 | 8.223 | 50 | 50 | 100 | 100 | 0.5092958 | 96
29 | 2.85725 | 50 | 50 | 300 | 100 | 0.5092958 | 88
30 | -0.37725 | 50 | 50 | 500 | 100 | 0.5092958 | 80
31 | 16.06475 | 50 | 50 | 100 | 150 | 0.5092958 | 96
32 | 1.93425 | 50 | 50 | 300 | 150 | 0.5092958 | 88
33 | 1.845 | 50 | 50 | 500 | 150 | 0.5092958 | 80
34 | 20 | 50 | 50 | 100 | 200 | 0.5092958 | 96
35 | 2.16625 | 50 | 50 | 300 | 200 | 0.5092958 | 88
36 | 1.519 | 50 | 50 | 500 | 200 | 0.5092958 | 80
37 | 18.24025 | 50 | 100 | 100 | 100 | 0.2546479 | 98
38 | 3.6455 | 50 | 100 | 300 | 100 | 0.2546479 | 94
39 | 2.8045 | 50 | 100 | 500 | 100 | 0.2546479 | 90
40 | 21.18175 | 50 | 100 | 100 | 150 | 0.2546479 | 98
41 | 9.7865 | 50 | 100 | 300 | 150 | 0.2546479 | 94
42 | 3.484333 | 50 | 100 | 500 | 150 | 0.2546479 | 90
43 | 19.6205 | 50 | 100 | 100 | 200 | 0.2546479 | 98
44 | 9.92675 | 50 | 100 | 300 | 200 | 0.2546479 | 94
45 | 4.497 | 50 | 100 | 500 | 200 | 0.2546479 | 90
46 | 20.30225 | 50 | 150 | 100 | 100 | 0.1697653 | 98.66667
47 | 11.862 | 50 | 150 | 300 | 100 | 0.1697653 | 96
48 | 4.83725 | 50 | 150 | 500 | 100 | 0.1697653 | 93.33333
49 | 15.649 | 50 | 150 | 100 | 150 | 0.1697653 | 98.66667
50 | 10.3145 | 50 | 150 | 300 | 150 | 0.1697653 | 96
51 | 4.9385 | 50 | 150 | 500 | 150 | 0.1697653 | 93.33333
52 | 23.3956 | 50 | 150 | 100 | 200 | 0.1697653 | 98.66667
53 | 11.52575 | 50 | 150 | 300 | 200 | 0.1697653 | 96
54 | 6.3355 | 50 | 150 | 500 | 200 | 0.1697653 | 93.33333
55 | 2.82125 | 70 | 50 | 100 | 100 | 0.7130141 | 96
56 | 2.13825 | 70 | 50 | 300 | 100 | 0.7130141 | 88
57 | 0.9135 | 70 | 50 | 500 | 100 | 0.7130141 | 80
58 | 19.5 | 70 | 50 | 100 | 150 | 0.7130141 | 96
59 | 2.7955 | 70 | 50 | 300 | 150 | 0.7130141 | 88
60 | 0.92725 | 70 | 50 | 500 | 150 | 0.7130141 | 80
61 | 23.061 | 70 | 50 | 100 | 200 | 0.7130141 | 96
62 | 4.817 | 70 | 50 | 300 | 200 | 0.7130141 | 88
63 | 3.3775 | 70 | 50 | 500 | 200 | 0.7130141 | 80
64 | 16.872 | 70 | 100 | 100 | 100 | 0.3565071 | 98
65 | 7.59575 | 70 | 100 | 300 | 100 | 0.3565071 | 94
66 | 2.77975 | 70 | 100 | 500 | 100 | 0.3565071 | 90
67 | 15.66525 | 70 | 100 | 100 | 150 | 0.3565071 | 98
68 | 10.1395 | 70 | 100 | 300 | 150 | 0.3565071 | 94
69 | 4.32 | 70 | 100 | 500 | 150 | 0.3565071 | 90
70 | 21.40325 | 70 | 100 | 100 | 200 | 0.3565071 | 98
71 | 0.01125 | 70 | 100 | 300 | 200 | 0.3565071 | 94
72 | 5.24975 | 70 | 100 | 500 | 200 | 0.3565071 | 90
73 | 24.433 | 70 | 150 | 100 | 100 | 0.2376714 | 98.66667
74 | 9.4865 | 70 | 150 | 300 | 100 | 0.2376714 | 96
75 | 5.69075 | 70 | 150 | 500 | 100 | 0.2376714 | 93.33333
76 | 23.339 | 70 | 150 | 100 | 150 | 0.2376714 | 98.66667
77 | 10.98175 | 70 | 150 | 300 | 150 | 0.2376714 | 96
78 | 5.63575 | 70 | 150 | 500 | 150 | 0.2376714 | 93.33333
79 | 17.64375 | 70 | 150 | 100 | 200 | 0.2376714 | 98.66667
80 | 11.3875 | 70 | 150 | 300 | 200 | 0.2376714 | 96
81 | 7.1465 | 70 | 150 | 500 | 200 | 0.2376714 | 93.33333