## Sheet1
ID_Familia | Profundidad (µm) | Potencia (W) | Frecuencia (kHz) | Velocidad (mm/s) | Ancho_Pulso (ns) | Densidad_Energia | Solapamiento
1 | 1.85225 | 30 | 50 | 100 | 100 | 0.3055775 | 96
2 | 1.3115 | 30 | 50 | 300 | 100 | 0.3055775 | 88
3 | 2.77075 | 30 | 50 | 500 | 100 | 0.3055775 | 80
4 | 6.20675 | 30 | 50 | 100 | 150 | 0.3055775 | 96
5 | 3.079 | 30 | 50 | 300 | 150 | 0.3055775 | 88
6 | 1.66475 | 30 | 50 | 500 | 150 | 0.3055775 | 80
7 | 9.90275 | 30 | 50 | 100 | 200 | 0.3055775 | 96
8 | 5.30125 | 30 | 50 | 300 | 200 | 0.3055775 | 88
9 | 3.416 | 30 | 50 | 500 | 200 | 0.3055775 | 80
10 | 6.4595 | 30 | 100 | 100 | 100 | 0.1527887 | 98
11 | 9.14325 | 30 | 100 | 300 | 100 | 0.1527887 | 94
12 | 2.9015 | 30 | 100 | 500 | 100 | 0.1527887 | 90
13 | 10.90875 | 30 | 100 | 100 | 150 | 0.1527887 | 98
14 | 9.26225 | 30 | 100 | 300 | 150 | 0.1527887 | 94
15 | 4.88925 | 30 | 100 | 500 | 150 | 0.1527887 | 90
16 | 12.98025 | 30 | 100 | 100 | 200 | 0.1527887 | 98
17 | 9.237 | 30 | 100 | 300 | 200 | 0.1527887 | 94
18 | 5.5775 | 30 | 100 | 500 | 200 | 0.1527887 | 90
19 | 17.285 | 30 | 150 | 100 | 100 | 0.1018592 | 98.66667
20 | 11.394 | 30 | 150 | 300 | 100 | 0.1018592 | 96
21 | 5.4545 | 30 | 150 | 500 | 100 | 0.1018592 | 93.33333
22 | 19.3895 | 30 | 150 | 100 | 150 | 0.1018592 | 98.66667
23 | 9.04 | 30 | 150 | 300 | 150 | 0.1018592 | 96
24 | 5.2715 | 30 | 150 | 500 | 150 | 0.1018592 | 93.33333
25 | 15.421 | 30 | 150 | 100 | 200 | 0.1018592 | 98.66667
26 | 7.499 | 30 | 150 | 300 | 200 | 0.1018592 | 96
27 | 8.05575 | 30 | 150 | 500 | 200 | 0.1018592 | 93.33333
28 | 7.97975 | 50 | 50 | 100 | 100 | 0.5092958 | 96
29 | 7.073 | 50 | 50 | 300 | 100 | 0.5092958 | 88
30 | 3.417 | 50 | 50 | 500 | 100 | 0.5092958 | 80
31 | 10.48075 | 50 | 50 | 100 | 150 | 0.5092958 | 96
32 | 5.87925 | 50 | 50 | 300 | 150 | 0.5092958 | 88
33 | 2.54675 | 50 | 50 | 500 | 150 | 0.5092958 | 80
34 | 31.42775 | 50 | 50 | 100 | 200 | 0.5092958 | 96
35 | 8.201 | 50 | 50 | 300 | 200 | 0.5092958 | 88
36 | 4.2845 | 50 | 50 | 500 | 200 | 0.5092958 | 80
37 | 10.4695 | 50 | 100 | 100 | 100 | 0.2546479 | 98
38 | 7.26425 | 50 | 100 | 300 | 100 | 0.2546479 | 94
39 | 4.42725 | 50 | 100 | 500 | 100 | 0.2546479 | 90
40 | 17.78325 | 50 | 100 | 100 | 150 | 0.2546479 | 98
41 | 14.3525 | 50 | 100 | 300 | 150 | 0.2546479 | 94
42 | 7.818333 | 50 | 100 | 500 | 150 | 0.2546479 | 90
43 | 16.376 | 50 | 100 | 100 | 200 | 0.2546479 | 98
44 | 13.002 | 50 | 100 | 300 | 200 | 0.2546479 | 94
45 | 8.141 | 50 | 100 | 500 | 200 | 0.2546479 | 90
46 | 19.55825 | 50 | 150 | 100 | 100 | 0.1697653 | 98.66667
47 | 13.35875 | 50 | 150 | 300 | 100 | 0.1697653 | 96
48 | 7.621 | 50 | 150 | 500 | 100 | 0.1697653 | 93.33333
49 | 12.79725 | 50 | 150 | 100 | 150 | 0.1697653 | 98.66667
50 | 17.2325 | 50 | 150 | 300 | 150 | 0.1697653 | 96
51 | 8.9825 | 50 | 150 | 500 | 150 | 0.1697653 | 93.33333
52 | 23.4632 | 50 | 150 | 100 | 200 | 0.1697653 | 98.66667
53 | 20.999 | 50 | 150 | 300 | 200 | 0.1697653 | 96
54 | 10.12875 | 50 | 150 | 500 | 200 | 0.1697653 | 93.33333
55 | 13.009 | 70 | 50 | 100 | 100 | 0.7130141 | 96
56 | 3.68175 | 70 | 50 | 300 | 100 | 0.7130141 | 88
57 | 2.25025 | 70 | 50 | 500 | 100 | 0.7130141 | 80
58 | 26.1125 | 70 | 50 | 100 | 150 | 0.7130141 | 96
59 | 7.33025 | 70 | 50 | 300 | 150 | 0.7130141 | 88
60 | 3.29725 | 70 | 50 | 500 | 150 | 0.7130141 | 80
61 | 27.769 | 70 | 50 | 100 | 200 | 0.7130141 | 96
62 | 10.473 | 70 | 50 | 300 | 200 | 0.7130141 | 88
63 | 5.8475 | 70 | 50 | 500 | 200 | 0.7130141 | 80
64 | 12.48 | 70 | 100 | 100 | 100 | 0.3565071 | 98
65 | 10.1945 | 70 | 100 | 300 | 100 | 0.3565071 | 94
66 | 5.77175 | 70 | 100 | 500 | 100 | 0.3565071 | 90
67 | 12.7595 | 70 | 100 | 100 | 150 | 0.3565071 | 98
68 | 17.7075 | 70 | 100 | 300 | 150 | 0.3565071 | 94
69 | 9.58675 | 70 | 100 | 500 | 150 | 0.3565071 | 90
70 | 19.621 | 70 | 100 | 100 | 200 | 0.3565071 | 98
71 | 0.0215 | 70 | 100 | 300 | 200 | 0.3565071 | 94
72 | 11.36175 | 70 | 100 | 500 | 200 | 0.3565071 | 90
73 | 26.21675 | 70 | 150 | 100 | 100 | 0.2376714 | 98.66667
74 | 18.62625 | 70 | 150 | 300 | 100 | 0.2376714 | 96
75 | 10.61325 | 70 | 150 | 500 | 100 | 0.2376714 | 93.33333
76 | 26.7245 | 70 | 150 | 100 | 150 | 0.2376714 | 98.66667
77 | 17.176 | 70 | 150 | 300 | 150 | 0.2376714 | 96
78 | 12.6485 | 70 | 150 | 500 | 150 | 0.2376714 | 93.33333
79 | 16.275 | 70 | 150 | 100 | 200 | 0.2376714 | 98.66667
80 | 27.85225 | 70 | 150 | 300 | 200 | 0.2376714 | 96
81 | 12.9905 | 70 | 150 | 500 | 200 | 0.2376714 | 93.33333