## Sheet1
FUENTE SUP. TIPO 2 | Potencia.5 | Frecuencia.5 | Velocidad.5 | Ancho de Pulso.5 | Densidad de energía.5 | solapamiento.5 | Sk | Spk | Svk | Smr1 | Smr2 | Vmp | Vmc | Vvc | Vvv | Lc.2
54_1_relleno_Tipo2.csv | 50 | 150 | 500 | 200 | 0.169 | 93.3 | 24.0875 | 1.177 | 27.3835 | 0 | 53.895 | 0.198 | 20.804 | 13.6505 | 0.949 | 363.948